## SH
10mps
| DMS | load cell
Time, ms | Kraft, kN | Kraft, kN
0 | -0.002039435 | -0.03068718873
0.00334115326 | 0.0008094799 | -0.01538999
0.00668230653 | 0.006534288 | 0.005831569
0.01002345979 | 0.01681724 | 0.0353142
0.01336461305 | 0.0339595 | 0.07562035
0.01670576632 | 0.06042665 | 0.1300033
0.02004691958 | 0.09823672 | 0.2027258873
0.02338807285 | 0.1493616 | 0.2979856
0.02672922611 | 0.2155558 | 0.4200622
0.03007037937 | 0.2982159 | 0.5739362
0.03341153264 | 0.3986131 | 0.7615108
0.0367526859 | 0.5166114 | 0.9829096
0.04009383917 | 0.650498 | 1.237591
0.04343499243 | 0.7985641 | 1.522577
0.04677614569 | 0.9576424 | 1.833963
0.05011728406 | 1.121987 | 2.167024374
0.05345842242 | 1.285407 | 2.513201
0.05679956078 | 1.444154 | 2.864677
0.06014069915 | 1.603711 | 3.212513
0.06348183751 | 1.765491 | 3.546446
0.06682297587 | 1.924475 | 3.85628
0.07016411423 | 2.074902 | 4.133874
0.0735052526 | 2.210373 | 4.375896
0.07684639096 | 2.325553 | 4.578263
0.08018752932 | 2.410895 | 4.737669
0.08352866769 | 2.457683 | 4.856925
0.08686980605 | 2.472045 | 4.936412
0.09021094441 | 2.466704607 | 4.977075
0.09355208278 | 2.45892 | 4.980746
0.09689322114 | 2.460543 | 4.948345
0.1002343595 | 2.477886 | 4.883512
0.1035755 | 2.515468 | 4.786474
0.1069166 | 2.572144 | 4.659954071
0.1102578 | 2.639282465 | 4.505038
0.1135989 | 2.700063 | 4.324571
0.1169401 | 2.739865 | 4.119155
0.1202812 | 2.755572319 | 3.889718
0.1236223 | 2.74956 | 3.638877
0.1269634664 | 2.730439 | 3.368989
0.1303046 | 2.707331 | 3.086146
0.1336457 | 2.691352129 | 2.797625
0.1369869 | 2.693676 | 2.507439
0.140328 | 2.719836 | 2.222918
0.1436692 | 2.766711 | 1.949069
0.1470103 | 2.824055 | 1.691646
0.1503514 | 2.878221 | 1.454514
0.1536926 | 2.918216 | 1.239881
0.1570337 | 2.938750267 | 1.05319
0.1603749 | 2.939387 | 0.8985282
0.1637159884 | 2.924925 | 0.7782157
0.1670571 | 2.902317 | 0.6961246
0.1703983 | 2.884709 | 0.6537298
0.1737394 | 2.882623 | 0.6513461
0.1770805 | 2.90053 | 0.6916178
0.1804217 | 2.935501 | 0.7732239
0.1837628 | 2.978451 | 0.8974714
0.187104 | 3.02278 | 1.063454
0.1904450953 | 3.062025 | 1.268402
0.1937862 | 3.090527 | 1.511108
0.1971274 | 3.104635 | 1.787029
0.2004685 | 3.103639 | 2.087628
0.2038096 | 3.093076 | 2.405545
0.2071508 | 3.08118 | 2.733915
0.2104919 | 3.074254 | 3.063395
0.2138331 | 3.075558424 | 3.385179
0.2171742022 | 3.088581 | 3.695861
0.2205153 | 3.114457 | 3.990926981
0.2238565 | 3.150741 | 4.26410532
0.2271976 | 3.191787 | 4.511228
0.2305388 | 3.229238 | 4.731023
0.2338799 | 3.256079 | 4.922990799
0.237221 | 3.269059 | 5.086493
0.2405622 | 3.269323349 | 5.223059
0.2439033091 | 3.261962 | 5.332766
0.2472444 | 3.25152 | 5.417112
0.2505856 | 3.246112 | 5.474564
0.2539267 | 3.253298 | 5.503061
0.2572679 | 3.274654 | 5.500256
0.260609 | 3.306672 | 5.461268
0.2639501 | 3.342729 | 5.384147
0.2672913 | 3.375451 | 5.267791
0.2706324 | 3.398663 | 5.111691
0.2739736 | 3.410772 | 4.91552
0.2773147 | 3.414786 | 4.681107
0.2806558311 | 3.415794 | 4.413933754
0.283997 | 3.418380022 | 4.120054245
0.2873381 | 3.427782774 | 3.804447
0.2906792 | 3.444991 | 3.477088213
0.2940204 | 3.466536 | 3.148083
0.2973615 | 3.48871 | 2.828118
0.3007027 | 3.509141 | 2.525887
0.3040438 | 3.526656 | 2.25063
0.3073849678 | 3.541986 | 2.010269
0.3107261 | 3.556470871 | 1.808059
0.3140672 | 3.571988 | 1.646085
0.3174084 | 3.58676 | 1.524426
0.3207495 | 3.60026 | 1.441213
0.3240907 | 3.611972 | 1.395817
0.3274318 | 3.621771574 | 1.384914
0.3307729 | 3.630692 | 1.406454
0.3341141 | 3.641423 | 1.457815
0.3374552 | 3.657196 | 1.53378
0.3407964 | 3.678515 | 1.63648
0.3441375 | 3.702344 | 1.764655
0.3474786 | 3.72466 | 1.919206
0.3508198 | 3.742831707 | 2.099999
0.3541609 | 3.755156 | 2.310237
0.357502 | 3.762837 | 2.550571
0.3608432 | 3.767472 | 2.817688
0.3641843 | 3.77298522 | 3.109024
0.3675255 | 3.781565 | 3.419887
0.3708665967 | 3.794231 | 3.742118
0.3742077 | 3.808978 | 4.069814
0.3775489 | 3.824646 | 4.394894
0.38089 | 3.838767 | 4.710121
0.3842312 | 3.851948 | 5.008535
0.3875723 | 3.864008 | 5.282068
0.3909134 | 3.875655 | 5.526782
0.3942546 | 3.886755 | 5.734663
0.3975957036 | 3.891568 | 5.903449
0.4009368 | 3.874264 | 6.030284
0.404278 | 3.805387 | 6.11367
0.4076191 | 3.681683 | 6.156097
0.4109603 | 3.524134 | 6.156949
0.4143014 | 3.371231 | 6.117833
0.4176425 | 3.269476 | 6.042239
0.4209837 | 3.22572 | 5.927267
0.4243248105 | 3.24104 | 5.776437
0.4276659 | 3.312771 | 5.591833
0.4310071 | 3.40335 | 5.376938343
0.4343482 | 3.490515 | 5.137341
0.4376894 | 3.517681 | 4.874772
0.4410305 | 3.476571 | 4.596771
0.4443716 | 3.383777 | 4.307233
0.4477128 | 3.264005661 | 4.012397
0.4510539 | 3.151522 | 3.71568
0.4543951 | 3.067045 | 3.422005
0.4577362 | 3.034698 | 3.137234
0.4610773 | 3.05877 | 2.865397
0.4644185 | 3.148131 | 2.611642
0.4677596 | 3.242399 | 2.376295
0.4711007 | 3.325309 | 2.155502
0.4744419 | 3.366846 | 1.945128
0.477783 | 3.342792 | 1.739366
0.4811242 | 3.297109 | 1.52249
0.4844653 | 3.202204 | 1.290396
0.4878064394 | 3.076169 | 1.042379
0.4911476 | 2.917779 | 0.772651
0.4944887 | 2.666237 | 0.4760329
0.4978299 | 2.450545311 | 0.1367354542
0.501171 | 2.338331461 | -0.2340257
0.5045121 | 2.339653 | -0.6501765
0.5078533 | 2.332868 | -1.102744
0.5111944 | 2.180015 | -1.596292
0.5145355463 | 1.932777 | -2.120708
0.5178767 | 1.614538 | -2.65391
0.5212178 | 1.219359 | -3.192039
0.524559 | 0.6530326 | -3.708835
0.5279001 | 0.01999309659 | -4.216589
0.5312412 | -0.4776312 | -4.701186657
0.5345824 | -0.8180475 | -5.153517
0.5379235 | -1.026428 | -5.552271
0.5412646532 | -1.211392 | -5.922425
0.5446058 | -1.357762 | -6.226982
0.5479469 | -1.446731 | -6.465728
0.5512881 | -1.524018 | -6.615281

## CHR
10mps
| DMS | load cell
Time, ms | Kraft, kN | Kraft, kN
0 | -0.0004864103 | -0.04504694
0.00334115327 | 0.006692794 | -0.03050894
0.00668230653 | 0.02023413 | -0.007267194
0.0100234598 | 0.04343243 | 0.02885668
0.01336461306 | 0.08046944 | 0.08165869
0.01670576632 | 0.1345999 | 0.1568468
0.02004691959 | 0.2103402 | 0.2603682
0.02338807285 | 0.3097078 | 0.4002689
0.02672922612 | 0.4386503 | 0.5837104
0.03007037938 | 0.5990911 | 0.8189235
0.03341153264 | 0.7952886 | 1.112406
0.03675268591 | 1.025005579 | 1.47026
0.04009383917 | 1.290782 | 1.899594903
0.04343499244 | 1.586863637 | 2.392943
0.0467761457 | 1.920445 | 2.949904
0.05011731387 | 2.289313 | 3.562288
0.05345848203 | 2.695367 | 4.215488
0.0567996502 | 3.128822 | 4.895933
0.06014081836 | 3.581248 | 5.58993
0.06348198653 | 4.030359 | 6.27709
0.06682315469 | 4.444054 | 6.940876
0.07016432286 | 4.784805 | 7.564691
0.07350549102 | 5.01139 | 8.132086
0.07684665919 | 5.102458 | 8.630788
0.08018782735 | 5.088551 | 9.047105
0.08352899552 | 5.034349 | 9.378849
0.08687016368 | 4.993104 | 9.625572
0.09021133185 | 5.005162 | 9.791217
0.09355250001 | 5.094533 | 9.881683
0.09689366818 | 5.250877 | 9.899959
0.1002348 | 5.417883 | 9.852715
0.103576 | 5.534046 | 9.743166
0.1069172 | 5.566645 | 9.572473526
0.1102583 | 5.52944 | 9.34225
0.113599509 | 5.46702 | 9.055617
0.1169407 | 5.427194 | 8.71211
0.1202818 | 5.431508 | 8.317315
0.1236230135 | 5.482804 | 7.874967
0.1269642 | 5.579122 | 7.39164
0.1303053 | 5.690662384 | 6.873487
0.133646518 | 5.780021 | 6.32423
0.1369877 | 5.823382 | 5.755307
0.1403289 | 5.820792675 | 5.183207
0.14367 | 5.797681 | 4.61466
0.1470112 | 5.776163 | 4.071857
0.1503524 | 5.773674 | 3.564812
0.1536935 | 5.801073 | 3.10304
0.1570347 | 5.856766 | 2.698435545
0.1603759 | 5.937274 | 2.352218
0.163717 | 6.01365 | 2.068202734
0.1670582 | 6.065122 | 1.852066
0.1703994 | 6.087979 | 1.70643
0.1737405 | 6.088276 | 1.632558
0.1770817 | 6.079936 | 1.636007
0.1804229 | 6.076229 | 1.715605855
0.183764 | 6.090322 | 1.872368
0.1871052 | 6.12622118 | 2.107029
0.1904463768 | 6.175622 | 2.415185
0.1937875 | 6.225268 | 2.795259
0.1971287 | 6.26681 | 3.247742
0.2004698813 | 6.294527 | 3.763366
0.203811 | 6.30928 | 4.329413
0.2071522 | 6.319469 | 4.944754
0.2104933858 | 6.335919 | 5.593072
0.2138346 | 6.362988 | 6.249374
0.2171757 | 6.397207 | 6.905572
0.2205169 | 6.432153 | 7.542519
0.2238581 | 6.462483 | 8.142015
0.2271992 | 6.483061 | 8.701833725
0.2305404 | 6.49112 | 9.207247
0.2338816 | 6.492507 | 9.651437
0.2372227 | 6.499643 | 10.03513813
0.2405639 | 6.519203 | 10.35785675
0.2439051 | 6.551355 | 10.61814
0.2472462 | 6.590196 | 10.81254
0.2505874 | 6.628888607 | 10.94787
0.2539286 | 6.65955019 | 11.0281
0.2572697 | 6.678848 | 11.05241
0.2606109 | 6.689013958 | 11.01986599
0.2639521 | 6.693623 | 10.92851
0.2672932446 | 6.701053 | 10.7719
0.2706344 | 6.717188 | 10.54444
0.2739756 | 6.741165 | 10.24262
0.2773167491 | 6.766927 | 9.867927
0.2806579 | 6.789317131 | 9.418983
0.2839991 | 6.808229 | 8.902068
0.2873402536 | 6.824553 | 8.330489
0.2906814 | 6.839259 | 7.716622
0.2940226 | 6.854537 | 7.071689
0.2973638 | 6.870533 | 6.41441
0.3007049 | 6.888146 | 5.768093586
0.3040461 | 6.907790184 | 5.148035
0.3073872 | 6.924937 | 4.573429
0.3107283 | 6.936807 | 4.059871
0.3140695 | 6.946921 | 3.628666
0.3174106 | 6.958401 | 3.277361393
0.3207518 | 6.969817 | 3.009705
0.3240928948 | 6.980544 | 2.832083
0.327434 | 6.99182 | 2.733282
0.3307752 | 7.004380703 | 2.703756
0.3341163 | 7.016901 | 2.740993
0.3374574 | 7.028512 | 2.836386919
0.3407986 | 7.040602684 | 2.985896
0.3441397 | 7.052332 | 3.186239
0.3474809 | 7.061498642 | 3.435654
0.3508220017 | 7.068615 | 3.733034
0.3541631 | 7.074493 | 4.078616
0.3575043 | 7.079966 | 4.473186
0.3608454 | 7.084276 | 4.920899
0.3641866 | 7.089154 | 5.419099
0.3675277 | 7.096461 | 5.967547
0.3708688 | 7.104174 | 6.555245
0.37421 | 7.110352993 | 7.175326
0.3775511086 | 7.116157 | 7.812593
0.3808922 | 7.120633 | 8.445098877
0.3842334 | 7.12383 | 9.05827
0.3875745 | 7.126241684 | 9.641040802
0.3909157 | 7.128789 | 10.17147
0.3942568 | 7.132006 | 10.63881
0.3975979 | 7.132838726 | 11.03992
0.4009391 | 7.13169384 | 11.3657
0.4042802 | 7.129481 | 11.60864
0.4076214 | 7.12656 | 11.76806
0.4109625 | 7.124986 | 11.84514
0.4143036 | 7.124516 | 11.83795
0.4176448 | 7.125311 | 11.75337
0.4209859 | 7.127614 | 11.5947
0.424327 | 7.129579 | 11.36899
0.4276682 | 7.130077 | 11.07798
0.4310093 | 7.12811 | 10.72192
0.4343505 | 7.122941494 | 10.30838
0.4376916 | 7.116422 | 9.845537
0.4410327375 | 7.11065 | 9.330005
0.4443739 | 7.106746 | 8.776526
0.447715 | 7.104566 | 8.198884964
0.4510562 | 7.103019 | 7.606242
0.4543973 | 7.102629 | 7.011369
0.4577384 | 7.102437 | 6.425039
0.4610796 | 7.099826 | 5.859841
0.4644207 | 7.093414 | 5.324132
0.4677618444 | 7.08355093 | 4.829907
0.471103 | 7.073274 | 4.384943
0.4744441 | 7.065358 | 3.997327
0.4777853 | 7.059568 | 3.66659832
0.4811264 | 7.054823 | 3.401204
0.4844675 | 7.050837 | 3.200251
0.4878087 | 7.046651 | 3.061005
0.4911498 | 7.040106 | 2.983647
0.4944909513 | 7.030583 | 2.971536
0.4978321 | 7.019212 | 3.023005724
0.5011732 | 7.007937 | 3.14365
0.5045144 | 7.000213 | 3.333642
0.5078555 | 6.994898 | 3.600564
0.5111966 | 6.991732 | 3.943776
0.5145378 | 6.988003 | 4.356715
0.5178789 | 6.980997 | 4.841701
0.5212201 | 6.971385 | 5.384892
0.5245612 | 6.957741 | 5.982573
0.5279023 | 6.943089 | 6.613789
0.5312434733 | 6.928478241 | 7.271287
0.5345846 | 6.915271759 | 7.930681
0.5379258 | 6.906975 | 8.57582
0.5412669 | 6.901070118 | 9.192322731
0.544608 | 6.89591 | 9.76083
0.5479492 | 6.888181 | 10.2593
0.5512903 | 6.876709 | 10.68555
0.5546314 | 6.83541 | 11.02825
0.5579725802 | 6.769363 | 11.28076
0.5613137 | 6.665343 | 11.42454
0.5646549 | 6.533558 | 11.4494
0.567996 | 6.314758 | 11.35896
0.5713371 | 6.066319 | 11.13876
0.5746783 | 5.870462 | 10.777
0.5780194 | 5.707582 | 10.24238
0.5813605 | 5.529916 | 9.547963
0.5847016871 | 5.254348 | 8.653752327
0.5880428 | 4.888521 | 7.547393
0.591384 | 4.379550457 | 6.201225
0.5947251 | 3.724736 | 4.62673
0.5980662 | 2.898289 | 2.818608284
0.6014074 | 1.993667 | 0.8018122
0.6047485 | 1.10564 | -1.383368
0.6080897 | 0.2511753 | -3.691788
0.611430794 | -0.484653
0.6147719 | -1.148159
0.6181131 | -1.728206
0.6214542 | -2.260545
0.6247953 | -2.684603
0.6281365 | -3.018633604
0.6314776 | -3.289625
0.6348188 | -3.437544
0.6381599 | -3.447279
0.641501 | -3.257476
0.6448422 | -2.928922

## NDB
10mps
| DMS | load cell
Time, ms | Kraft, kN | Kraft, kN
0 | 0.009117609 | -0.02471855
0.00334115326 | 0.02300739 | -0.002147362
0.00668230653 | 0.04653727 | 0.03090901
0.01002345979 | 0.08286377 | 0.07732252
0.01336461305 | 0.1350225 | 0.1417304
0.01670576632 | 0.205558 | 0.2291562
0.02004691958 | 0.2961787 | 0.3443813026
0.02338807285 | 0.4090562 | 0.4939851
0.02672922611 | 0.5458024 | 0.682404
0.03007037937 | 0.7063714 | 0.9141334
0.03341153264 | 0.8904443 | 1.191141
0.0367526859 | 1.095618248 | 1.510319
0.04009383917 | 1.320883 | 1.868862
0.04343499243 | 1.566613 | 2.265616
0.04677614569 | 1.839541 | 2.6877
0.05011729896 | 2.13579 | 3.126838
0.05345843732 | 2.445751 | 3.571205
0.05679957568 | 2.736578 | 4.012966
0.06014071405 | 2.966474 | 4.433157
0.06348185241 | 3.113947 | 4.824736
0.06682299077 | 3.177819 | 5.17265
0.07016412913 | 3.173863 | 5.472939
0.0735052675 | 3.129641 | 5.719507
0.07684640586 | 3.103694 | 5.910666
0.08018754422 | 3.128026247 | 6.047626
0.08352868259 | 3.205366 | 6.132917881
0.08686982095 | 3.315151 | 6.171535
0.09021095931 | 3.422533989 | 6.165554
0.09355209768 | 3.486207 | 6.116563797
0.09689323604 | 3.500738 | 6.031163
0.1002343744 | 3.473649 | 5.909288
0.1035755 | 3.429176 | 5.751377
0.1069167 | 3.390496 | 5.559471
0.1102578 | 3.391825676 | 5.334766
0.1135989 | 3.444687 | 5.079541
0.1169401 | 3.528687 | 4.795882225
0.1202812 | 3.61439538 | 4.484164238
0.1236223 | 3.672005 | 4.149939
0.1269634813 | 3.689566 | 3.799492836
0.1303046 | 3.672213316 | 3.440878
0.1336458 | 3.637633 | 3.083642
0.1369869 | 3.610184 | 2.732364
0.140328 | 3.612144 | 2.398583
0.1436692 | 3.657028 | 2.08886
0.1470103 | 3.730546 | 1.808826
0.1503514 | 3.803198576 | 1.563528
0.1536926 | 3.851634 | 1.35516
0.1570337 | 3.864406 | 1.188278
0.1603749 | 3.841134 | 1.063936
0.1637160033 | 3.802413 | 0.9837683
0.1670571 | 3.776279 | 0.9495437
0.1703983 | 3.780343 | 0.9660514
0.1737394 | 3.817716 | 1.03152
0.1770806 | 3.88205266 | 1.146335
0.1804217 | 3.949315 | 1.31123209
0.1837628 | 3.991232 | 1.52648
0.187104 | 3.997939 | 1.790174
0.1904451102 | 3.979487896 | 2.097093
0.1937862 | 3.951811 | 2.444117
0.1971274 | 3.936528 | 2.824596405
0.2004685 | 3.947941 | 3.226667
0.2038097 | 3.987188 | 3.642673
0.2071508 | 4.042814 | 4.059451
0.2104919 | 4.095649 | 4.466739
0.2138331 | 4.126054 | 4.857375
0.2171742171 | 4.126799 | 5.222546
0.2205154 | 4.106399 | 5.558499
0.2238565 | 4.079672 | 5.858412
0.2271976 | 4.059076 | 6.12087
0.2305388 | 4.061389 | 6.344285
0.2338799 | 4.091547966 | 6.530763
0.237221 | 4.13782 | 6.681533
0.2405622 | 4.185704 | 6.796341
0.243903324 | 4.220581 | 6.87886
0.2472445 | 4.234759 | 6.928612709
0.2505856 | 4.221296 | 6.943072319
0.2539267 | 4.195119381 | 6.920724
0.2572679 | 4.173054 | 6.858833313
0.260609 | 4.169285 | 6.751348
0.2639502 | 4.189009 | 6.595062
0.2672913 | 4.229427 | 6.388946
0.2706324 | 4.273736 | 6.135488
0.2739736 | 4.305934 | 5.836561203
0.2773147 | 4.314495 | 5.492571
0.280655846 | 4.300507 | 5.115602
0.283997 | 4.271598 | 4.715018
0.2873381 | 4.247268 | 4.297299
0.2906793 | 4.245028019 | 3.876243
0.2940204 | 4.26461 | 3.471776247
0.2973615 | 4.299722 | 3.0899
0.3007027 | 4.337743 | 2.73988
0.3040438 | 4.363689 | 2.436015
0.3073849827 | 4.367334 | 2.183734
0.3107261 | 4.349588871 | 1.985333
0.3140673 | 4.32077 | 1.837777257
0.3174084 | 4.2948 | 1.743623
0.3207495 | 4.284513 | 1.699685
0.3240907 | 4.296791 | 1.696826
0.3274318 | 4.323416 | 1.734447
0.330773 | 4.354051 | 1.807411
0.3341141 | 4.377387 | 1.909541
0.3374552 | 4.384589 | 2.041866
0.3407964 | 4.372415 | 2.201889
0.3441375 | 4.347444 | 2.39698
0.3474786 | 4.321991 | 2.620622
0.3508198 | 4.306654 | 2.874387
0.3541609 | 4.307342 | 3.167886
0.3575021 | 4.323769 | 3.494518
0.3608432 | 4.346029 | 3.85074687
0.3641843 | 4.361817 | 4.23011
0.3675255 | 4.36643 | 4.626809
0.3708666116 | 4.356782 | 5.031374
0.3742077 | 4.336547 | 5.428814888
0.3775489 | 4.313289 | 5.811162
0.38089 | 4.298848 | 6.173476
0.3842312 | 4.296145 | 6.499843
0.3875723 | 4.305858 | 6.78427
0.3909134 | 4.319116 | 7.024024
0.3942546 | 4.328098 | 7.215471
0.3975957185 | 4.325859 | 7.352417
0.4009369 | 4.313555 | 7.437147
0.404278 | 4.294645 | 7.470056
0.4076191 | 4.276116 | 7.452488
0.4109603 | 4.265003 | 7.386881
0.4143014 | 4.264458 | 7.275477
0.4176425 | 4.272248 | 7.120107
0.4209837 | 4.280082 | 6.920226
0.4243248254 | 4.283835 | 6.677085
0.427666 | 4.276229 | 6.399528
0.4310071 | 4.259665 | 6.091311
0.4343482 | 4.239972 | 5.754925
0.4376894 | 4.224845 | 5.396672
0.4410305 | 4.21605 | 5.025973
0.4443717 | 4.217258 | 4.65176
0.4477128 | 4.225437 | 4.278801918
0.4510539 | 4.233452 | 3.913814
0.4543951 | 4.23364 | 3.568914175
0.4577362 | 4.224363 | 3.241581
0.4610773 | 4.206188 | 2.942766
0.4644185 | 4.183533 | 2.677331
0.4677596 | 4.16564 | 2.445642
0.4711008 | 4.156202 | 2.249895
0.4744419 | 4.156477 | 2.087651
0.477783 | 4.162624 | 1.963349
0.4811242 | 4.170247 | 1.876998
0.4844653 | 4.170456 | 1.829301
0.4878064543 | 4.160524 | 1.823264
0.4911476 | 4.140733242 | 1.860866189
0.4944887 | 4.11811 | 1.945731
0.4978299 | 4.097318 | 2.077343
0.501171 | 4.084728241 | 2.251796
0.5045121 | 4.081923008 | 2.468398
0.5078533 | 4.085415 | 2.687567234
0.5111944 | 4.090084 | 2.884142
0.5145355612 | 3.915359 | 3.052614212
0.5178767 | 3.409863 | 3.194106102
0.5212178 | 2.745531559 | 3.263557
0.524559 | 2.187257 | 3.22344
0.5279001 | 1.797473 | 3.083319
0.5312413 | 1.556394 | 2.825727
0.5345824 | 1.6613 | 2.400535
0.5379235 | 1.894938 | 1.810117
0.5412646681 | 1.910243 | 1.068213
0.5446058 | 1.628836 | 0.1853906
0.5479469 | 0.9909752 | -0.7791391
0.5512881 | 0.3531147 | -1.743669
0.5546292 | -0.2847458 | -2.708199

## PS
10mps
| DMS | load cell
Time, ms | Kraft, kN | Kraft, kN
0 | 0.001607664628 | -0.05258189
0.00334116816 | 0.01141836 | -0.04269517
0.00668233633 | 0.02926465 | -0.02555919
0.01002350449 | 0.05950645 | 0.002079264
0.01336467266 | 0.1061265 | 0.04465348
0.01670584082 | 0.1731747 | 0.1073926
0.02004700899 | 0.2651405 | 0.1958739
0.02338817715 | 0.3851545 | 0.3180514276
0.02672934532 | 0.5372934 | 0.4825245
0.03007051348 | 0.7255993 | 0.6964797
0.03341168165 | 0.9500128 | 0.969409
0.03675284981 | 1.210962534 | 1.30983
0.04009401798 | 1.50708 | 1.721993804
0.04343518614 | 1.836467 | 2.21213
0.04677635431 | 2.201953 | 2.777939
0.05011750757 | 2.607476 | 3.41833
0.05345867574 | 3.051485 | 4.123701
0.0567998439 | 3.533437 | 4.876301
0.06014101207 | 4.048994 | 5.663764
0.06348218023 | 4.580428 | 6.458891
0.0668233484 | 5.101964 | 7.253891
0.07016451656 | 5.561379 | 8.024887085
0.07350568473 | 5.91072 | 8.753376
0.0768468529 | 6.11866 | 9.421592
0.08018802106 | 6.207925 | 10.01288
0.08352918923 | 6.211206 | 10.51583
0.08687035739 | 6.175126 | 10.9227
0.09021152556 | 6.172356 | 11.22962
0.09355269372 | 6.245541 | 11.43961
0.09689386189 | 6.401288 | 11.56137
0.100235 | 6.595902 | 11.60116
0.1035762 | 6.773738 | 11.5642
0.1069174 | 6.884562 | 11.45633
0.1102585 | 6.911604 | 11.27778
0.1135997 | 6.870832 | 11.02958
0.1169409 | 6.800879 | 10.71646
0.120282 | 6.746406 | 10.33409214
0.1236232 | 6.747917 | 9.893086
0.1269644 | 6.82323 | 9.394012
0.1303055 | 6.952939 | 8.848665
0.1336467117 | 7.088838 | 8.263996
0.1369879 | 7.187123 | 7.643278
0.140329 | 7.230518 | 7.000535
0.1436702162 | 7.221431 | 6.346392
0.1470114 | 7.178745 | 5.693807
0.1503526 | 7.135684 | 5.062492
0.1536937 | 7.129165 | 4.476738
0.1570349 | 7.17827 | 3.943122
0.1603761 | 7.271767 | 3.47005
0.1637172 | 7.37804842 | 3.069195
0.1670584 | 7.464254 | 2.744159
0.1703996 | 7.508671 | 2.499602
0.1737407 | 7.508688 | 2.335325
0.1770819 | 7.478266 | 2.254761
0.1804231 | 7.445477 | 2.262406
0.1837642 | 7.437335 | 2.357993
0.1871054 | 7.472028 | 2.54376
0.1904466 | 7.545125 | 2.815687
0.1937877 | 7.631721 | 3.171031
0.1971289 | 7.700136 | 3.602067
0.2004701 | 7.73482 | 4.111298
0.2038112 | 7.736713 | 4.689507
0.2071524 | 7.718288 | 5.328543663
0.2104935795 | 7.701745 | 6.01631
0.2138347 | 7.703783 | 6.746936
0.2171759 | 7.735986 | 7.493376255
0.220517084 | 7.791423 | 8.24746418
0.2238583 | 7.853747 | 8.983047
0.2271994 | 7.901742 | 9.686059
0.2305406 | 7.927763 | 10.3401
0.2338818 | 7.93491745 | 10.93397
0.2372229 | 7.935324192 | 11.46562
0.2405641 | 7.941524 | 11.92888
0.2439053 | 7.962461 | 12.31949
0.2472464 | 7.997126 | 12.63093
0.2505876 | 8.034175 | 12.86465
0.2539288 | 8.064039 | 13.02455
0.2572699 | 8.078329 | 13.11285305
0.2606111 | 8.077767 | 13.13284
0.2639523 | 8.068933 | 13.08641
0.2672934 | 8.067679 | 12.97047
0.2706346 | 8.084975 | 12.78315
0.2739758 | 8.123698 | 12.52172
0.2773169 | 8.172436 | 12.17954
0.2806581 | 8.21776 | 11.75468
0.2839993 | 8.24926 | 11.24966
0.2873404473 | 8.264009 | 10.66825
0.2906816 | 8.264189 | 10.02396
0.2940228 | 8.258334 | 9.332939
0.2973639518 | 8.258607 | 8.604084
0.3007051 | 8.274078 | 7.861907
0.3040462 | 8.30506 | 7.121646
0.3073874 | 8.342599 | 6.405431
0.3107285 | 8.3766222 | 5.733307
0.3140696 | 8.397853 | 5.127685
0.3174108 | 8.403848 | 4.601301
0.3207519 | 8.397916 | 4.166641
0.3240930587 | 8.390788 | 3.832209
0.3274342 | 8.391345 | 3.602281
0.3307753 | 8.406219 | 3.466601
0.3341165 | 8.435284 | 3.416029
0.3374576 | 8.472668 | 3.444598
0.3407988 | 8.506166 | 3.545116
0.3441399 | 8.524955 | 3.711809
0.347481 | 8.528483 | 3.944029
0.3508222 | 8.520468 | 4.235984
0.3541633 | 8.510881424 | 4.582728
0.3575044 | 8.509948 | 4.983738
0.3608456 | 8.525062561 | 5.442505
0.3641867 | 8.551882 | 5.955822
0.3675279 | 8.579961 | 6.525632
0.370869 | 8.600241 | 7.146424
0.3742101 | 8.606901 | 7.811473
0.3775513 | 8.59908 | 8.513958931
0.3808924 | 8.581918 | 9.237085
0.3842335 | 8.566917 | 9.959477
0.3875746876 | 8.563461 | 10.66381
0.3909158 | 8.57454 | 11.32768
0.394257 | 8.594434 | 11.93384
0.3975981 | 8.615759 | 12.47665
0.4009392 | 8.629292 | 12.94206
0.4042804 | 8.631424 | 13.31982
0.4076215 | 8.622278 | 13.60447
0.4109627 | 8.608255 | 13.79572
0.4143037945 | 8.597031 | 13.88958
0.4176449 | 8.593593 | 13.887
0.4209861 | 8.599222 | 13.79175
0.4243272 | 8.611273 | 13.60756
0.4276683 | 8.625778 | 13.34364
0.4310095 | 8.635194 | 13.00762
0.4343506 | 8.634463 | 12.60362
0.4376918 | 8.624093 | 12.13534
0.4410329014 | 8.610065 | 11.60525
0.444374 | 8.596722 | 11.01747036
0.4477152 | 8.589655 | 10.38511
0.4510563 | 8.590385437 | 9.719007
0.4543975 | 8.596877 | 9.038342
0.4577386 | 8.603433 | 8.347
0.4610797 | 8.606097 | 7.660441
0.4644209 | 8.602278 | 6.995370388
0.467762 | 8.59004 | 6.361386776
0.4711031 | 8.573733 | 5.771099
0.4744443 | 8.558656 | 5.232701
0.4777854 | 8.551131 | 4.755417347
0.4811266 | 8.549343 | 4.344018
0.4844677 | 8.551656 | 4.01177
0.4878088 | 8.551804 | 3.757383
0.49115 | 8.546344 | 3.577251
0.4944911 | 8.534153 | 3.47122
0.4978323 | 8.516184 | 3.440186
0.5011734 | 8.495672226 | 3.484605
0.5045145303 | 8.476127 | 3.605546
0.5078557 | 8.461349 | 3.804257
0.5111968 | 8.454313 | 4.083278656
0.5145379 | 8.453654 | 4.446115
0.5178791 | 8.453974 | 4.887857
0.5212202 | 8.45008564 | 5.407265
0.5245614 | 8.439997 | 5.993467
0.5279025 | 8.424381 | 6.634807
0.5312436372 | 8.405365 | 7.311359
0.5345848 | 8.38457 | 8.01895
0.5379259 | 8.364701 | 8.738859
0.5412671 | 8.349741 | 9.450312
0.5446082 | 8.340603 | 10.1322
0.5479493 | 8.335056 | 10.76399231
0.5512905 | 8.327193 | 11.33038
0.5546316 | 8.314424 | 11.81451
0.5579727441 | 8.296261 | 12.21484
0.5613139 | 8.274567 | 12.5254
0.564655 | 8.250912 | 12.74254
0.5679962 | 8.227442 | 12.87375
0.5713373 | 8.205813 | 12.92618
0.5746784 | 8.187258 | 12.90433
0.5780196 | 8.172077179 | 12.81053
0.5813607 | 8.157222 | 12.64789
0.5847019 | 8.139688 | 12.42477
0.588043 | 8.117681 | 12.14582
0.5913841 | 8.092092 | 11.81112
0.5947252661 | 8.065641 | 11.42014
0.5980664 | 8.038404 | 10.96697998
0.6014075 | 8.011336 | 10.44868
0.6047487 | 7.985869 | 9.868106
0.6080898 | 7.963189 | 9.224785
0.611431 | 7.944662 | 8.528579
0.6147721 | 7.926188 | 7.784815
0.6181132 | 7.905567 | 7.01522
0.621454373 | 7.879265 | 6.242218
0.6247955 | 7.848526 | 5.490767
0.6281366 | 7.816306 | 4.777208
0.6314778 | 7.784514904 | 4.118498
0.6348189 | 7.754149437 | 3.5307
0.6381601 | 7.725932 | 3.027518034
0.6415012 | 7.700074 | 2.617553
0.6448423 | 7.677059 | 2.311843
0.6481834799 | 7.651621 | 2.110935688
0.6515246 | 7.622468 | 2.010006
0.6548658 | 7.588435173 | 1.998497
0.6582069 | 7.553401947 | 2.073561
0.661548 | 7.519117 | 2.227878809
0.6648892 | 7.489357 | 2.451855
0.6682303 | 7.461831 | 2.739109
0.6715714 | 7.437366 | 3.085637
0.6749125868 | 7.41264 | 3.486372
0.6782537 | 7.389586 | 3.93315
0.6815949 | 7.364118576 | 4.41051054
0.684936 | 7.33522 | 4.893577
0.6882771 | 7.303057 | 5.357305
0.6916183 | 7.269588 | 5.78539
0.6949594 | 7.210615 | 6.158827
0.6983006 | 7.110428 | 6.476823
0.7016417 | 6.943662 | 6.698762
0.7049828 | 6.667963028 | 6.818713
0.708324 | 6.299864769 | 6.808095
0.7116651088 | 5.835495 | 6.697098732
0.7150062 | 5.359287 | 6.435483
0.7183474 | 4.85817 | 6.038718
0.7216885 | 4.318134 | 5.504643
0.7250297 | 3.762034 | 4.901695
0.7283708 | 3.252355 | 4.201024
0.7317119 | 2.881381 | 3.436909
0.7350531 | 2.54547 | 2.643205
0.7383942157 | 2.259081 | 1.852054
0.7417354 | 2.013398 | 1.021173
0.7450765 | 1.692809 | 0.1486547
0.7484176 | 1.317827 | -0.6876744
0.7517588 | 0.9447417 | -1.532272
0.7550999 | 0.5178338 | -2.369658
0.758441 | 0.01498206 | -3.231191
0.7617822 | -0.4403879 | -4.010705471
0.7651233226 | -0.6849183 | -4.842979
0.7684645 | -0.7891186
0.7718056 | -0.9403958
0.7751467 | -0.9955562
0.7784879 | -0.9645765
0.781829 | -0.7904958
0.7851702 | -0.6551367
0.7885113 | -0.6528388
0.7918524 | -0.5616416
0.7951936 | -0.3510613
0.7985381633 | -0.4875589