## Tabelle1
SH
V |  | 1 | 2 | 3
0.005 mm/s | 1 | 1.12 | 1.16 | 1.17
0.5 mm/s | 1.1 | 1.08 | 1.09 | 1.1
0.5 m/s | 1.2 | 1.05 | 1.04 | 1.12
2 m/s | 1.3 | 1.03 | 1.08 | 1.09
CH
V |  | 1 | 2 | 3
0.005 mm/s | 2 | 1.16 | 1.07 | 1.09
0.5 mm/s | 2.1 | 1.07 | 1.08 | 1.05
0.5 m/s | 2.2 | 0.95 | 1.05 | 0.9433753
2 m/s | 2.3 | 1.02 | 1.04 | 1.08
NT
V |  | 1 | 2 | 3
0.005 mm/s | 3 | 0.99 | 1 | 0.98
0.5 mm/s | 3.1 | 0.99 | 1.06 | 1
0.5 m/s | 3.2 | 0.94 | 1.03 | 0.96
2 m/s | 3.3 | 1.01 | 1 | 1.02
PS
V |  | 1 | 2 | 3
0.005 mm/s | 4 | 0.78 | 0.75 | 0.77
0.5 mm/s | 4.1 | 0.73 | 0.735 | 0.72
0.5 m/s | 4.2 | 0.72 | 0.73 | 0.65
2 m/s | 4.3 | 0.64 | 0.62 | 0.63
|  | 1 | 1.16
|  | 1 | 1.07
|  | 1 | 1.09
|  | 1 | 1.07
|  | 1 | 1.08
|  | 1 | 1.05
|  | 1 | 0.95
|  | 1 | 1.05
|  | 1 | 0.9433753
|  | 1 | 1.02
|  | 1 | 1.04
|  | 1 | 1.08

## Sheet1
SH |  |  |  | CH |  |  |  | NT |  |  |  | PS
1 | 1.1 | 1.2 | 1.3 | 2 | 2.1 | 2.2 | 2.3 | 3 | 3.1 | 3.2 | 3.3 | 4 | 4.1 | 4.2 | 4.3
1.12 | 1.08 | 1.05 | 1.03 | 1.16 | 1.07 | 0.95 | 1.02 | 0.99 | 0.99 | 0.94 | 1.01 | 0.78 | 0.73 | 0.72 | 0.64
1.16 | 1.09 | 1.04 | 1.08 | 1.07 | 1.08 | 1.05 | 1.04 | 1 | 1.06 | 1.03 | 1 | 0.75 | 0.735 | 0.73 | 0.62
1.17 | 1.1 | 1.12 | 1.09 | 1.09 | 1.05 | 0.9433753 | 1.08 | 0.98 | 1 | 0.96 | 1.02 | 0.77 | 0.72 | 0.65 | 0.63
1.15 | 1.09 | 1.07 | 1.066667 | 1.106667 | 1.066667 | 0.9811251 | 1.046667 | 0.99 | 1.016667 | 0.9766667 | 1.01 | 0.7666667 | 0.7283333 | 0.7 | 0.63
0.02645751 | 0.01 | 0.04358899 | 0.0321455 | 0.04725816 | 0.01527525 | 0.0597393 | 0.0305505 | 0.01 | 0.03785939 | 0.04725816 | 0.01 | 0.01527525 | 0.007637626 | 0.04358899 | 0.01
1 | 2 | 3 | 4 | 1.1 | 2.1 | 3.1 | 4.1 | 1.2 | 2.2 | 3.2 | 4.2 | 1.3 | 2.3 | 3.3 | 4.3
1.12 | 1.16 | 0.99 | 0.78 | 1.08 | 1.07 | 0.99 | 0.73 | 1.05 | 0.95 | 0.94 | 0.72 | 1.03 | 1.02 | 1.01 | 0.64
1.16 | 1.07 | 1 | 0.75 | 1.09 | 1.08 | 1.06 | 0.735 | 1.04 | 1.05 | 1.03 | 0.73 | 1.08 | 1.04 | 1 | 0.62
1.17 | 1.09 | 0.98 | 0.77 | 1.1 | 1.05 | 1 | 0.72 | 1.12 | 0.9433753 | 0.96 | 0.65 | 1.09 | 1.08 | 1.02 | 0.63
1.15 | 1.106667 | 0.99 | 0.7666667 | 1.09 | 1.066667 | 1.016667 | 0.7283333 | 1.07 | 0.9811251 | 0.9766667 | 0.7 | 1.066667 | 1.046667 | 1.01 | 0.63
0.02645751 | 0.04725816 | 0.01 | 0.01527525 | 0.01 | 0.01527525 | 0.03785939 | 0.007637626 | 0.04358899 | 0.0597393 | 0.04725816 | 0.04358899 | 0.0321455 | 0.0305505 | 0.01 | 0.01

## new
SH
V |  | 1 | 2 | 3 |  |  |  | avg
0.005 mm/s | 1 | 1.12 | 1.16 | 1.17 | 1 | 1 | 1 | 1
0.5 mm/s | 1.1 | 1.08 | 1.09 | 1.1 | 0.9642857 | 0.9396552 | 0.9401709 | 0.9480373
0.5 m/s | 1.2 | 1.05 | 1.04 | 1.12 | 0.9375 | 0.8965517 | 0.957265 | 0.9304389
2 m/s | 1.3 | 1.03 | 1.08 | 1.09 | 0.9196429 | 0.9310345 | 0.9316239 | 0.9274338
CH
V |  | 1 | 2 | 3
0.005 mm/s | 2 | 1.16 | 1.07 | 1.09 | 1 | 1 | 1 | 1
0.5 mm/s | 2.1 | 1.07 | 1.08 | 1.05 | 0.9224138 | 1.009346 | 0.9633028 | 0.9650208
0.5 m/s | 2.2 | 0.95 | 1.05 | 0.9433753 | 0.8189655 | 0.9813084 | 0.865482 | 0.8885853
2 m/s | 2.3 | 1.02 | 1.04 | 1.08 | 0.8793103 | 0.9719626 | 0.9908257 | 0.9473662
NT
V |  | 1 | 2 | 3
0.005 mm/s | 3 | 0.99 | 1 | 0.98 | 1 | 1 | 1 | 1
0.5 mm/s | 3.1 | 0.99 | 1.06 | 1 | 1 | 1.06 | 1.020408 | 1.026803
0.5 m/s | 3.2 | 0.94 | 1.03 | 0.96 | 0.9494949 | 1.03 | 0.9795918 | 0.9863623
2 m/s | 3.3 | 1.01 | 1 | 1.02 | 1.020202 | 1 | 1.040816 | 1.020339
PS
V |  | 1 | 2 | 3
0.005 mm/s | 4 | 0.78 | 0.75 | 0.77 | 1 | 1 | 1 | 1
0.5 mm/s | 4.1 | 0.73 | 0.735 | 0.72 | 0.9358974 | 0.98 | 0.9350649 | 0.9503208
0.5 m/s | 4.2 | 0.72 | 0.73 | 0.65 | 0.9230769 | 0.9733333 | 0.8441558 | 0.913522
2 m/s | 4.3 | 0.64 | 0.62 | 0.63 | 0.8205128 | 0.8266667 | 0.8181818 | 0.8217871
|  | 1 | 1.16
|  | 1 | 1.07
|  | 1 | 1.09
|  | 1 | 1.07
|  | 1 | 1.08
|  | 1 | 1.05
|  | 1 | 0.95 |  |  |  | strain rate | sh | strain rate | ch | strain rate | ndb | strain rate | ps
|  | 1 | 1.05 |  |  |  | 0.0005 | 1.17 | 0.0027 | 1.07 | 0.004 | 1.01 | 0.0057 | 0.79
|  | 1 | 0.9433753 |  |  |  | 0.086 | 1.1 | 0.334 | 1.08 | 0.327 | 1.01 | 0.371 | 0.72
|  | 1 | 1.02 |  |  |  | 142 | 1.05 | 204 | 1.05 | 280 | 1.02 | 249 | 0.65
|  | 1 | 1.04 |  |  |  | 841 | 1.03 | 779 | 1.08 | 974 | 1.02 | 958 | 0.637
|  | 1 | 1.08
[7 empty] | strain rate | sh | strain rate | ch | strain rate | ndb | strain rate | ps
[7 empty] | 0 | 1 | 0 | 1 | 0 | 1 | 0 | 1
[7 empty] | 5.147494 | 0.9401709 | 4.817889 | 1.009346 | 4.403666 | 1 | 4.175736 | 0.9113924
[7 empty] | 12.55673 | 0.8974359 | 11.23262 | 0.9813084 | 11.15625 | 1.009901 | 10.68474 | 0.8227848
[7 empty] | 14.33549 | 0.8803419 | 12.57251 | 1.009346 | 12.40287 | 1.009901 | 12.03214 | 0.8063291
[7 empty] | strain rate | sh | strain rate | ch | strain rate | ndb | strain rate | ps
[7 empty] | 0 | 1.17 | 0 | 1.07 | 0 | 0.99 | 0 | 0.77
[7 empty] | 5.147494 | 1.1 | 4.817889 | 1.07 | 4.403666 | 1 | 4.175736 | 0.735
[7 empty] | 12.55673 | 1.05 | 11.23262 | 1.05 | 11.15625 | 1.03 | 10.68474 | 0.72
[7 empty] | 14.33549 | 1.03 | 12.57251 | 1.04 | 12.40287 | 1.02 | 12.03214 | 0.64