## 015 100Grad DC04 WR
015 100Grad DC04 WR
Geometry: | 6.4 | 2.02 | Temperature | RT | Strain rate | 0.001ps | E, Mpa | 210000
Time [s] | Displacement [mm] | Eng.Strain [%] | Force [N] | Force [kN] | Eng. Stress [Mpa] | True Strain [-] | True Sress [Mpa] | True Plastic Strain [-]
0 | 0 | 0 | 0 | 0 | 0 | 0 | 0
1 | 0.000483 | 0.002415 | 10.741505 | 0.010741505 | 0.8308714 | 2.414971e-05 | 0.8308914
2 | 0.000163 | 0.000815 | 70.850742 | 0.070850742 | 5.48041 | 8.149967e-06 | 5.480455
3 | 0.001013 | 0.005065 | 186.979122 | 0.186979122 | 14.46311 | 5.064872e-05 | 14.46385
4 | 0.002179 | 0.010895 | 355.08688 | 0.35508688 | 27.4665 | 0.0001089441 | 27.46949
5 | 0.003386 | 0.01693 | 566.823605 | 0.566823605 | 43.84465 | 0.0001692857 | 43.85207
6 | 0.007453 | 0.037265 | 818.598385 | 0.818598385 | 63.3198 | 0.0003725806 | 63.3434
7 | 0.009889 | 0.049445 | 1096.026425 | 1.096026425 | 84.77927 | 0.0004943278 | 84.82119
8 | 0.01243 | 0.06215 | 1338.81097 | 1.33881097 | 103.559 | 0.0006213069 | 103.6234
9 | 0.014982 | 0.07491 | 1519.956844 | 1.519956844 | 117.5709 | 0.0007488196 | 117.659
10 | 0.018301 | 0.091505 | 1672.446713 | 1.672446713 | 129.3662 | 0.0009146316 | 129.4846
11 | 0.021635 | 0.108175 | 1810.592465 | 1.810592465 | 140.052 | 0.001081165 | 140.2035
12 | 0.026318 | 0.13159 | 1925.08807 | 1.92508807 | 148.9084 | 0.001315035 | 149.1044
13 | 0.033834 | 0.16917 | 2014.845395 | 2.014845395 | 155.8513 | 0.001690271 | 156.1149 | 0.0009468662
14 | 0.044621 | 0.223105 | 2080.314755 | 2.080314755 | 160.9154 | 0.002228565 | 161.2744 | 0.001460591
15 | 0.058302 | 0.29151 | 2115.284969 | 2.115284969 | 163.6204 | 0.002910859 | 164.0974 | 0.002129443
16 | 0.074616 | 0.37308 | 2128.007625 | 2.128007625 | 164.6046 | 0.003723858 | 165.2187 | 0.002937102
17 | 0.092174 | 0.46087 | 2140.239315 | 2.140239315 | 165.5507 | 0.004598112 | 166.3137 | 0.003806143
18 | 0.110324 | 0.55162 | 2155.404843 | 2.155404843 | 166.7238 | 0.005501041 | 167.6434 | 0.004702739
19 | 0.126026 | 0.63013 | 2171.501034 | 2.171501034 | 167.9688 | 0.00628153 | 169.0273 | 0.005476638
20 | 0.144279 | 0.721395 | 2191.141903 | 2.191141903 | 169.4881 | 0.007188054 | 170.7108 | 0.006375146
21 | 0.157594 | 0.78797 | 2212.640439 | 2.212640439 | 171.151 | 0.007848817 | 172.4996 | 0.00702739
22 | 0.171792 | 0.85896 | 2232.216854 | 2.232216854 | 172.6653 | 0.008552919 | 174.1484 | 0.007723641
23 | 0.18902 | 0.9451 | 2252.613094 | 2.252613094 | 174.243 | 0.009406619 | 175.8897 | 0.008569049
24 | 0.199192 | 0.99596 | 2272.504208 | 2.272504208 | 175.7816 | 0.00991033 | 177.5323 | 0.009064938
25 | 0.213367 | 1.066835 | 2294.166562 | 2.294166562 | 177.4572 | 0.01061184 | 179.3504 | 0.009757795
26 | 0.225429 | 1.127145 | 2313.813778 | 2.313813778 | 178.9769 | 0.0112084 | 180.9943 | 0.01034652
27 | 0.2383 | 1.1915 | 2334.280331 | 2.334280331 | 180.5601 | 0.01184458 | 182.7114 | 0.01097452
28 | 0.252551 | 1.262755 | 2353.733456 | 2.353733456 | 182.0648 | 0.01254849 | 184.3638 | 0.01167056
29 | 0.264335 | 1.321675 | 2371.259578 | 2.371259578 | 183.4205 | 0.01313017 | 185.8447 | 0.0122452
30 | 0.278895 | 1.394475 | 2389.536679 | 2.389536679 | 184.8342 | 0.01384842 | 187.4117 | 0.01295598
31 | 0.292157 | 1.460785 | 2406.902645 | 2.406902645 | 186.1775 | 0.01450218 | 188.8971 | 0.01360267
32 | 0.304457 | 1.522285 | 2422.487117 | 2.422487117 | 187.383 | 0.01510815 | 190.2355 | 0.01420226
33 | 0.318948 | 1.59474 | 2439.411679 | 2.439411679 | 188.6921 | 0.01582158 | 191.7013 | 0.01490871
34 | 0.331598 | 1.65799 | 2456.68414 | 2.45668414 | 190.0282 | 0.01644395 | 193.1788 | 0.01552405
35 | 0.344419 | 1.722095 | 2472.885066 | 2.472885066 | 191.2813 | 0.01707435 | 194.5754 | 0.0161478
36 | 0.357982 | 1.78991 | 2489.749814 | 2.489749814 | 192.5858 | 0.0177408 | 196.033 | 0.01680731
37 | 0.371507 | 1.857535 | 2504.936581 | 2.504936581 | 193.7606 | 0.01840494 | 197.3597 | 0.01746513
38 | 0.384568 | 1.92284 | 2518.663388 | 2.518663388 | 194.8224 | 0.01904587 | 198.5685 | 0.01810031
39 | 0.396744 | 1.98372 | 2535.058651 | 2.535058651 | 196.0906 | 0.01964301 | 199.9804 | 0.01869072
40 | 0.411977 | 2.059885 | 2549.912654 | 2.549912654 | 197.2395 | 0.02038956 | 201.3024 | 0.01943098
41 | 0.423337 | 2.116685 | 2563.021786 | 2.563021786 | 198.2535 | 0.02094594 | 202.4499 | 0.0199819
42 | 0.438324 | 2.19162 | 2576.60577 | 2.57660577 | 199.3043 | 0.02167949 | 203.6723 | 0.02070962
43 | 0.452935 | 2.264675 | 2591.285458 | 2.591285458 | 200.4398 | 0.02239412 | 204.9791 | 0.02141803
44 | 0.464864 | 2.32432 | 2605.784726 | 2.605784726 | 201.5613 | 0.02297719 | 206.2462 | 0.02199507
45 | 0.478993 | 2.394965 | 2618.656796 | 2.618656796 | 202.557 | 0.02366736 | 207.4082 | 0.0226797
46 | 0.495412 | 2.47706 | 2631.216122 | 2.631216122 | 203.5285 | 0.02446878 | 208.57 | 0.02347559
47 | 0.506964 | 2.53482 | 2645.200985 | 2.645200985 | 204.6102 | 0.02503226 | 209.7967 | 0.02403323
48 | 0.520373 | 2.601865 | 2657.249325 | 2.657249325 | 205.5422 | 0.02568592 | 210.8901 | 0.02468169
49 | 0.5345 | 2.6725 | 2666.822323 | 2.666822323 | 206.2827 | 0.02637412 | 211.7956 | 0.02536557
50 | 0.549796 | 2.74898 | 2679.790096 | 2.679790096 | 207.2857 | 0.02711874 | 212.984 | 0.02610453
51 | 0.561317 | 2.806585 | 2691.30206 | 2.69130206 | 208.1762 | 0.02767922 | 214.0189 | 0.02666008
52 | 0.574987 | 2.874935 | 2703.93951 | 2.70393951 | 209.1537 | 0.02834384 | 215.1668 | 0.02731924
53 | 0.588932 | 2.94466 | 2715.010312 | 2.715010312 | 210.0101 | 0.02902138 | 216.1942 | 0.02799188
54 | 0.60131 | 3.00655 | 2726.471737 | 2.726471737 | 210.8966 | 0.02962239 | 217.2374 | 0.02858793
55 | 0.615653 | 3.078265 | 2738.191708 | 2.738191708 | 211.8032 | 0.03031837 | 218.3231 | 0.02927873
56 | 0.630236 | 3.15118 | 2749.675594 | 2.749675594 | 212.6915 | 0.03102549 | 219.3938 | 0.02998076
57 | 0.643257 | 3.216285 | 2757.837216 | 2.757837216 | 213.3228 | 0.03165645 | 220.1839 | 0.03060796
58 | 0.658525 | 3.292625 | 2768.735409 | 2.768735409 | 214.1658 | 0.03239579 | 221.2175 | 0.03134238
59 | 0.672071 | 3.360355 | 2777.632625 | 2.777632625 | 214.854 | 0.03305129 | 222.0739 | 0.03199379
60 | 0.68535 | 3.42675 | 2787.72076 | 2.78772076 | 215.6343 | 0.03369345 | 223.0236 | 0.03263143
61 | 0.69878 | 3.4939 | 2797.920711 | 2.797920711 | 216.4233 | 0.03434249 | 223.9849 | 0.03327589
62 | 0.713075 | 3.565375 | 2808.726375 | 2.808726375 | 217.2592 | 0.03503287 | 225.0053 | 0.03396142
63 | 0.726584 | 3.63292 | 2818.069638 | 2.818069638 | 217.9819 | 0.03568485 | 225.901 | 0.03460914
64 | 0.740738 | 3.70369 | 2827.441708 | 2.827441708 | 218.7068 | 0.03636751 | 226.807 | 0.03528748
65 | 0.753908 | 3.76954 | 2836.15289 | 2.83615289 | 219.3806 | 0.03700229 | 227.6503 | 0.03591824
66 | 0.766877 | 3.834385 | 2846.103816 | 2.846103816 | 220.1504 | 0.03762699 | 228.5918 | 0.03653846
67 | 0.782481 | 3.912405 | 2855.210507 | 2.855210507 | 220.8548 | 0.0383781 | 229.4955 | 0.03728526
68 | 0.796147 | 3.980735 | 2863.354549 | 2.863354549 | 221.4847 | 0.03903546 | 230.3014 | 0.03793878
69 | 0.810592 | 4.05296 | 2871.120906 | 2.871120906 | 222.0855 | 0.03972981 | 231.0865 | 0.0386294
70 | 0.824475 | 4.122375 | 2879.281796 | 2.879281796 | 222.7167 | 0.0403967 | 231.8979 | 0.03929243
71 | 0.837893 | 4.189465 | 2888.684383 | 2.888684383 | 223.444 | 0.04104083 | 232.8051 | 0.03993224
72 | 0.852156 | 4.26078 | 2898.55914 | 2.89855914 | 224.2079 | 0.04172507 | 233.7609 | 0.04061193
73 | 0.865733 | 4.328665 | 2906.485409 | 2.906485409 | 224.821 | 0.04237597 | 234.5527 | 0.04125905
74 | 0.879828 | 4.39914 | 2914.870419 | 2.914870419 | 225.4696 | 0.04305125 | 235.3883 | 0.04193036
75 | 0.894623 | 4.473115 | 2923.935849 | 2.923935849 | 226.1708 | 0.04375958 | 236.2877 | 0.0426344
76 | 0.908267 | 4.541335 | 2930.298153 | 2.930298153 | 226.6629 | 0.04441236 | 236.9564 | 0.04328399
77 | 0.925009 | 4.625045 | 2937.61456 | 2.93761456 | 227.2288 | 0.04521277 | 237.7383 | 0.04408069
78 | 0.938367 | 4.691835 | 2944.875789 | 2.944875789 | 227.7905 | 0.04585094 | 238.4781 | 0.04471533
79 | 0.951975 | 4.759875 | 2952.775691 | 2.952775691 | 228.4016 | 0.04650064 | 239.2732 | 0.04536124
80 | 0.965634 | 4.82817 | 2959.196103 | 2.959196103 | 228.8982 | 0.04715235 | 239.9498 | 0.04600973
81 | 0.980198 | 4.90099 | 2968.617489 | 2.968617489 | 229.627 | 0.04784677 | 240.881 | 0.04669971
82 | 0.994148 | 4.97074 | 2976.665096 | 2.976665096 | 230.2495 | 0.04851146 | 241.6946 | 0.04736053
83 | 1.007729 | 5.038645 | 2983.545224 | 2.983545224 | 230.7817 | 0.04915814 | 242.4099 | 0.04800381
84 | 1.022654 | 5.11327 | 2989.698787 | 2.989698787 | 231.2576 | 0.04986834 | 243.0825 | 0.04871081
85 | 1.039034 | 5.19517 | 2997.479794 | 2.997479794 | 231.8595 | 0.0506472 | 243.905 | 0.04948575
86 | 1.051798 | 5.25899 | 3003.967831 | 3.003967831 | 232.3614 | 0.0512537 | 244.5812 | 0.05008903
87 | 1.065482 | 5.32741 | 3009.837948 | 3.009837948 | 232.8154 | 0.0519035 | 245.2185 | 0.0507358
88 | 1.080237 | 5.401185 | 3015.894588 | 3.015894588 | 233.2839 | 0.05260369 | 245.884 | 0.05143282
89 | 1.094446 | 5.47223 | 3024.58746 | 3.02458746 | 233.9563 | 0.05327751 | 246.759 | 0.05210247
90 | 1.108205 | 5.541025 | 3032.082088 | 3.032082088 | 234.5361 | 0.05392955 | 247.5318 | 0.05275083
91 | 1.122996 | 5.61498 | 3039.433895 | 3.039433895 | 235.1047 | 0.05463003 | 248.3058 | 0.05344762
92 | 1.137232 | 5.68616 | 3044.950985 | 3.044950985 | 235.5315 | 0.05530376 | 248.9242 | 0.05411841
93 | 1.152979 | 5.764895 | 3051.532284 | 3.051532284 | 236.0406 | 0.05604847 | 249.648 | 0.05485967
94 | 1.165816 | 5.82908 | 3059.739315 | 3.059739315 | 236.6754 | 0.05665515 | 250.4714 | 0.05546243
95 | 1.18216 | 5.9108 | 3065.245662 | 3.065245662 | 237.1013 | 0.05742704 | 251.1159 | 0.05623125
96 | 1.195622 | 5.97811 | 3070.504451 | 3.070504451 | 237.5081 | 0.05806238 | 251.7066 | 0.05686377
97 | 1.209821 | 6.049105 | 3076.08038 | 3.07608038 | 237.9394 | 0.05873206 | 252.3326 | 0.05753047
98 | 1.224483 | 6.122415 | 3082.511776 | 3.082511776 | 238.4369 | 0.0594231 | 253.035 | 0.05821817
99 | 1.240222 | 6.20111 | 3088.151912 | 3.088151912 | 238.8731 | 0.06016437 | 253.6859 | 0.05895635
100 | 1.253956 | 6.26978 | 3093.314755 | 3.093314755 | 239.2725 | 0.06081077 | 254.2743 | 0.05959994
101 | 1.26707 | 6.33535 | 3100.134335 | 3.100134335 | 239.8 | 0.06142759 | 254.9922 | 0.06021335
102 | 1.282505 | 6.412525 | 3105.565242 | 3.105565242 | 240.2201 | 0.0621531 | 255.6243 | 0.06093584
103 | 1.299539 | 6.497695 | 3109.537411 | 3.109537411 | 240.5273 | 0.06295316 | 256.1561 | 0.06173336
104 | 1.312924 | 6.56462 | 3115.952693 | 3.115952693 | 241.0236 | 0.06358138 | 256.8458 | 0.0623583
105 | 1.327859 | 6.639295 | 3120.450985 | 3.120450985 | 241.3715 | 0.06428188 | 257.3969 | 0.06305618
106 | 1.342227 | 6.711135 | 3125.089656 | 3.125089656 | 241.7303 | 0.06495532 | 257.9532 | 0.06372698
107 | 1.356171 | 6.780855 | 3130.696346 | 3.130696346 | 242.164 | 0.06560846 | 258.5848 | 0.06437711
108 | 1.370826 | 6.85413 | 3136.606503 | 3.136606503 | 242.6212 | 0.06629445 | 259.2507 | 0.06505992
109 | 1.386469 | 6.932345 | 3142.55914 | 3.14255914 | 243.0816 | 0.06702616 | 259.9329 | 0.06578838
110 | 1.40209 | 7.01045 | 3147.867489 | 3.147867489 | 243.4922 | 0.06775631 | 260.5621 | 0.06651554
111 | 1.417085 | 7.085425 | 3152.563778 | 3.152563778 | 243.8555 | 0.06845669 | 261.1337 | 0.0672132
112 | 1.430515 | 7.152575 | 3158.816951 | 3.158816951 | 244.3392 | 0.06908357 | 261.8157 | 0.06783683
113 | 1.44491 | 7.22455 | 3163.890927 | 3.163890927 | 244.7317 | 0.06975505 | 262.4124 | 0.06850546
114 | 1.459555 | 7.297775 | 3168.872615 | 3.168872615 | 245.117 | 0.07043773 | 263.0051 | 0.06918532
115 | 1.473599 | 7.367995 | 3173.162411 | 3.173162411 | 245.4488 | 0.07109195 | 263.5335 | 0.06983703
116 | 1.490329 | 7.451645 | 3178.918515 | 3.178918515 | 245.8941 | 0.07187075 | 264.2172 | 0.07061257
117 | 1.505027 | 7.525135 | 3182.497372 | 3.182497372 | 246.1709 | 0.07255445 | 264.6956 | 0.07129399
118 | 1.519102 | 7.59551 | 3189.114804 | 3.189114804 | 246.6828 | 0.07320873 | 265.4196 | 0.07194483
119 | 1.536135 | 7.680675 | 3191.85577 | 3.19185577 | 246.8948 | 0.07399995 | 265.858 | 0.07273396
120 | 1.550194 | 7.75097 | 3197.140193 | 3.197140193 | 247.3035 | 0.07465255 | 266.472 | 0.07338363
121 | 1.563576 | 7.81788 | 3200.274471 | 3.200274471 | 247.546 | 0.07527332 | 266.8988 | 0.07400237
122 | 1.579511 | 7.897555 | 3203.853328 | 3.203853328 | 247.8228 | 0.07601203 | 267.3948 | 0.07473872
123 | 1.594561 | 7.972805 | 3209.102109 | 3.209102109 | 248.2288 | 0.0767092 | 268.0196 | 0.07543292
124 | 1.611005 | 8.055025 | 3211.753476 | 3.211753476 | 248.4339 | 0.0774704 | 268.4453 | 0.07619209
125 | 1.626359 | 8.131795 | 3216.613338 | 3.216613338 | 248.8098 | 0.07818062 | 269.0425 | 0.07689947
126 | 1.640419 | 8.202095 | 3221.406307 | 3.221406307 | 249.1806 | 0.07883054 | 269.6186 | 0.07754664
127 | 1.657122 | 8.28561 | 3225.483456 | 3.225483456 | 249.4959 | 0.07960209 | 270.1682 | 0.07831557
128 | 1.669666 | 8.34833 | 3229.283992 | 3.229283992 | 249.7899 | 0.08018113 | 270.6432 | 0.07889235
129 | 1.685131 | 8.425655 | 3234.420711 | 3.234420711 | 250.1872 | 0.08089454 | 271.2672 | 0.0796028
130 | 1.700609 | 8.503045 | 3235.721492 | 3.235721492 | 250.2879 | 0.08160805 | 271.57 | 0.08031486
131 | 1.716196 | 8.58098 | 3241.411922 | 3.241411922 | 250.728 | 0.08232607 | 272.2429 | 0.08102967
132 | 1.730745 | 8.653725 | 3244.124081 | 3.244124081 | 250.9378 | 0.0829958 | 272.6533 | 0.08169746
133 | 1.745936 | 8.72968 | 3249.132625 | 3.249132625 | 251.3252 | 0.08369462 | 273.2651 | 0.08239335
134 | 1.760001 | 8.800005 | 3251.063534 | 3.251063534 | 251.4746 | 0.08434119 | 273.6044 | 0.08303832
135 | 1.777142 | 8.88571 | 3255.657039 | 3.255657039 | 251.8299 | 0.08512861 | 274.2068 | 0.08382287
136 | 1.792843 | 8.964215 | 3260.844052 | 3.260844052 | 252.2311 | 0.08584934 | 274.8417 | 0.08454057
137 | 1.805961 | 9.029805 | 3263.803525 | 3.263803525 | 252.46 | 0.0864511 | 275.2567 | 0.08514035
138 | 1.822009 | 9.110045 | 3266.098446 | 3.266098446 | 252.6376 | 0.08718677 | 275.653 | 0.08587414
139 | 1.837355 | 9.186775 | 3270.300106 | 3.270300106 | 252.9626 | 0.08788976 | 276.2017 | 0.08657452
140 | 1.853815 | 9.269075 | 3273.977353 | 3.273977353 | 253.247 | 0.08864323 | 276.7207 | 0.08732551
141 | 1.868048 | 9.34024 | 3276.275448 | 3.276275448 | 253.4248 | 0.0892943 | 277.0953 | 0.0879748
142 | 1.882926 | 9.41463 | 3279.686336 | 3.279686336 | 253.6886 | 0.08997442 | 277.5725 | 0.08865265
143 | 1.899442 | 9.49721 | 3282.441463 | 3.282441463 | 253.9017 | 0.09072888 | 278.0153 | 0.089405
144 | 1.914277 | 9.571385 | 3286.456112 | 3.286456112 | 254.2123 | 0.09140607 | 278.5439 | 0.09007967
145 | 1.930056 | 9.65028 | 3290.613094 | 3.290613094 | 254.5338 | 0.09212584 | 279.097 | 0.09079681
146 | 1.945213 | 9.726065 | 3292.6004 | 3.2926004 | 254.6875 | 0.09281676 | 279.4586 | 0.091486
147 | 1.959986 | 9.79993 | 3296.83746 | 3.29683746 | 255.0153 | 0.09348971 | 280.0066 | 0.09215634
148 | 1.97445 | 9.87225 | 3299.249568 | 3.299249568 | 255.2019 | 0.09414814 | 280.396 | 0.09281292
149 | 1.991587 | 9.957935 | 3302.876034 | 3.302876034 | 255.4824 | 0.0949277 | 280.9231 | 0.09358997
150 | 2.007292 | 10.03646 | 3304.863338 | 3.304863338 | 255.6361 | 0.09564158 | 281.2929 | 0.09430209
151 | 2.018809 | 10.094045 | 3309.018124 | 3.309018124 | 255.9575 | 0.09616477 | 281.7939 | 0.09482289
152 | 2.037312 | 10.18656 | 3311.639706 | 3.311639706 | 256.1602 | 0.09700474 | 282.2542 | 0.09566068
153 | 2.054091 | 10.270455 | 3314.222713 | 3.314222713 | 256.36 | 0.09776584 | 282.6894 | 0.0964197
154 | 2.067112 | 10.33556 | 3317.284726 | 3.317284726 | 256.5969 | 0.09835608 | 283.1176 | 0.0970079
155 | 2.083808 | 10.41904 | 3321.962703 | 3.321962703 | 256.9587 | 0.0991124 | 283.7314 | 0.09776129
156 | 2.101081 | 10.505405 | 3322.823787 | 3.322823787 | 257.0254 | 0.09989425 | 284.0269 | 0.09854174
157 | 2.116185 | 10.580925 | 3326.162654 | 3.326162654 | 257.2836 | 0.1005774 | 284.5066 | 0.09922263
158 | 2.13072 | 10.6536 | 3328.263974 | 3.328263974 | 257.4462 | 0.1012344 | 284.8734 | 0.09987787
159 | 2.146004 | 10.73002 | 3331.541316 | 3.331541316 | 257.6997 | 0.1019248 | 285.3509 | 0.100566
160 | 2.163096 | 10.81548 | 3333.478085 | 3.333478085 | 257.8495 | 0.1026963 | 285.7371 | 0.1013356
161 | 2.177198 | 10.88599 | 3336.500302 | 3.336500302 | 258.0833 | 0.1033324 | 286.1782 | 0.1019696
162 | 2.193205 | 10.966025 | 3338.029599 | 3.338029599 | 258.2015 | 0.1040539 | 286.516 | 0.1026895
163 | 2.208908 | 11.04454 | 3342.755185 | 3.342755185 | 258.5671 | 0.1047612 | 287.1246 | 0.1033939
164 | 2.225331 | 11.126655 | 3344.753476 | 3.344753476 | 258.7216 | 0.1055004 | 287.5087 | 0.1041313
165 | 2.23969 | 11.19845 | 3347.784726 | 3.347784726 | 258.9561 | 0.1061463 | 287.9552 | 0.104775
166 | 2.25732 | 11.2866 | 3350.870174 | 3.350870174 | 259.1948 | 0.1069387 | 288.4491 | 0.1055651
167 | 2.273872 | 11.36936 | 3355.311825 | 3.355311825 | 259.5384 | 0.1076821 | 289.0462 | 0.1063056
168 | 2.289163 | 11.445815 | 3357.284237 | 3.357284237 | 259.6909 | 0.1083683 | 289.4147 | 0.1069902
169 | 2.304361 | 11.521805 | 3359.895321 | 3.359895321 | 259.8929 | 0.1090499 | 289.8372 | 0.1076698
170 | 2.320366 | 11.60183 | 3361.930721 | 3.361930721 | 260.0503 | 0.1097673 | 290.2209 | 0.1083853
171 | 2.334957 | 11.674785 | 3365.548885 | 3.365548885 | 260.3302 | 0.1104208 | 290.7232 | 0.1090364
172 | 2.351474 | 11.75737 | 3368.018856 | 3.368018856 | 260.5213 | 0.11116 | 291.1517 | 0.1097736
173 | 2.367161 | 11.835805 | 3370.77081 | 3.37077081 | 260.7341 | 0.1118616 | 291.5941 | 0.110473
174 | 2.383632 | 11.91816 | 3373.920956 | 3.373920956 | 260.9778 | 0.1125977 | 292.0815 | 0.1112068
175 | 2.398621 | 11.993105 | 3375.743466 | 3.375743466 | 261.1188 | 0.1132671 | 292.435 | 0.1118746
176 | 2.414868 | 12.07434 | 3377.862362 | 3.377862362 | 261.2827 | 0.1139922 | 292.8308 | 0.1125978
177 | 2.431546 | 12.15773 | 3380.238338 | 3.380238338 | 261.4665 | 0.114736 | 293.2548 | 0.1133395
178 | 2.44792 | 12.2396 | 3384.016659 | 3.384016659 | 261.7587 | 0.1154657 | 293.7969 | 0.1140667
179 | 2.462152 | 12.31076 | 3385.541806 | 3.385541806 | 261.8767 | 0.1160995 | 294.1157 | 0.1146989
180 | 2.479029 | 12.395145 | 3388.27789 | 3.38827789 | 262.0883 | 0.1168506 | 294.5746 | 0.1154478
181 | 2.494712 | 12.47356 | 3390.765193 | 3.390765193 | 262.2807 | 0.117548 | 294.9965 | 0.1161432
182 | 2.510709 | 12.553545 | 3393.348935 | 3.393348935 | 262.4806 | 0.1182589 | 295.4312 | 0.1168521
183 | 2.524419 | 12.622095 | 3395.600643 | 3.395600643 | 262.6548 | 0.1188677 | 295.8073 | 0.1174591
184 | 2.544258 | 12.72129 | 3396.446103 | 3.396446103 | 262.7202 | 0.1197481 | 296.1415 | 0.1183379
185 | 2.557658 | 12.78829 | 3398.432674 | 3.398432674 | 262.8738 | 0.1203423 | 296.4909 | 0.1189305
186 | 2.574558 | 12.87279 | 3399.24371 | 3.39924371 | 262.9365 | 0.1210912 | 296.7838 | 0.119678
187 | 2.590155 | 12.950775 | 3402.025691 | 3.402025691 | 263.1517 | 0.1217819 | 297.2319 | 0.1203665
188 | 2.606878 | 13.03439 | 3402.607724 | 3.402607724 | 263.1968 | 0.1225219 | 297.5029 | 0.1211052
189 | 2.620955 | 13.104775 | 3405.050351 | 3.405050351 | 263.3857 | 0.1231444 | 297.9018 | 0.1217258
190 | 2.637351 | 13.186755 | 3407.604062 | 3.407604062 | 263.5832 | 0.123869 | 298.3413 | 0.1224483
191 | 2.654948 | 13.27474 | 3409.398007 | 3.409398007 | 263.722 | 0.124646 | 298.7304 | 0.1232235
192 | 2.671536 | 13.35768 | 3411.605281 | 3.411605281 | 263.8927 | 0.1253779 | 299.1427 | 0.1239535
193 | 2.687988 | 13.43994 | 3413.085263 | 3.413085263 | 264.0072 | 0.1261033 | 299.4896 | 0.1246772
194 | 2.703826 | 13.51913 | 3415.720517 | 3.415720517 | 264.2111 | 0.1268012 | 299.9301 | 0.1253729
195 | 2.719217 | 13.596085 | 3415.720028 | 3.415720028 | 264.211 | 0.1274789 | 300.1334 | 0.1260497
196 | 2.736108 | 13.68054 | 3418.3504 | 3.4183504 | 264.4145 | 0.128222 | 300.5878 | 0.1267907
197 | 2.753154 | 13.76577 | 3418.760799 | 3.418760799 | 264.4462 | 0.1289715 | 300.8493 | 0.1275389
198 | 2.768575 | 13.842875 | 3422.769101 | 3.422769101 | 264.7563 | 0.129649 | 301.4062 | 0.1282138
199 | 2.785125 | 13.925625 | 3423.265682 | 3.423265682 | 264.7947 | 0.1303756 | 301.669 | 0.1289391
200 | 2.802325 | 14.011625 | 3426.109677 | 3.426109677 | 265.0147 | 0.1311302 | 302.1475 | 0.1296914
201 | 2.81725 | 14.08625 | 3426.535946 | 3.426535946 | 265.0476 | 0.1317846 | 302.3829 | 0.1303446
202 | 2.834284 | 14.17142 | 3428.943172 | 3.428943172 | 265.2338 | 0.1325308 | 302.8212 | 0.1310888
203 | 2.849658 | 14.24829 | 3428.228328 | 3.428228328 | 265.1786 | 0.1332039 | 302.962 | 0.1317612
204 | 2.866595 | 14.332975 | 3432.5545 | 3.4325545 | 265.5132 | 0.1339448 | 303.5691 | 0.1324993
205 | 2.882778 | 14.41389 | 3433.763729 | 3.433763729 | 265.6067 | 0.1346523 | 303.891 | 0.1332052
206 | 2.899099 | 14.495495 | 3436.333797 | 3.436333797 | 265.8055 | 0.1353653 | 304.3353 | 0.1339161
207 | 2.915331 | 14.576655 | 3436.575497 | 3.436575497 | 265.8242 | 0.1360739 | 304.5725 | 0.1346235
208 | 2.932067 | 14.660335 | 3439.100154 | 3.439100154 | 266.0195 | 0.136804 | 305.0189 | 0.1353515
209 | 2.949208 | 14.74604 | 3439.76495 | 3.43976495 | 266.0709 | 0.1375512 | 305.3059 | 0.1360973
210 | 2.965001 | 14.825005 | 3442.478328 | 3.442478328 | 266.2808 | 0.1382391 | 305.757 | 0.1367831
211 | 2.98101 | 14.90505 | 3442.859189 | 3.442859189 | 266.3103 | 0.1389359 | 306.004 | 0.1374788
212 | 2.998107 | 14.990535 | 3444.57745 | 3.44457745 | 266.4432 | 0.1396796 | 306.3844 | 0.1382207
213 | 3.013115 | 15.065575 | 3446.034481 | 3.446034481 | 266.5559 | 0.140332 | 306.7141 | 0.1388715
214 | 3.031105 | 15.155525 | 3446.562068 | 3.446562068 | 266.5967 | 0.1411134 | 307.0008 | 0.1396515
215 | 3.048248 | 15.24124 | 3448.211484 | 3.448211484 | 266.7243 | 0.1418575 | 307.3764 | 0.1403938
216 | 3.064114 | 15.32057 | 3449.335507 | 3.449335507 | 266.8112 | 0.1425456 | 307.6882 | 0.1410804
217 | 3.078472 | 15.39236 | 3450.989804 | 3.450989804 | 266.9392 | 0.143168 | 308.0274 | 0.1417012
218 | 3.097153 | 15.485765 | 3453.303768 | 3.453303768 | 267.1182 | 0.1439771 | 308.4835 | 0.1425081
219 | 3.112177 | 15.560885 | 3454.224179 | 3.454224179 | 267.1894 | 0.1446273 | 308.7664 | 0.143157
220 | 3.130518 | 15.65259 | 3456.226375 | 3.456226375 | 267.3442 | 0.1454206 | 309.1905 | 0.1439483
221 | 3.145541 | 15.727705 | 3457.754208 | 3.457754208 | 267.4624 | 0.1460699 | 309.5281 | 0.1445959
222 | 3.164073 | 15.820365 | 3458.160701 | 3.458160701 | 267.4939 | 0.1468702 | 309.8124 | 0.1453949
223 | 3.180467 | 15.902335 | 3460.254696 | 3.460254696 | 267.6558 | 0.1475777 | 310.2194 | 0.1461005
224 | 3.196795 | 15.983975 | 3459.81451 | 3.45981451 | 267.6218 | 0.1482818 | 310.3984 | 0.1468038
225 | 3.212279 | 16.061395 | 3462.522029 | 3.462522029 | 267.8312 | 0.1489491 | 310.8487 | 0.1474689
226 | 3.230821 | 16.154105 | 3462.032284 | 3.462032284 | 267.7933 | 0.1497476 | 311.053 | 0.1482664
227 | 3.246491 | 16.232455 | 3464.813778 | 3.464813778 | 268.0085 | 0.1504219 | 311.5128 | 0.1489385
228 | 3.263726 | 16.31863 | 3464.984189 | 3.464984189 | 268.0217 | 0.151163 | 311.7591 | 0.1496785
229 | 3.281265 | 16.406325 | 3466.917049 | 3.466917049 | 268.1712 | 0.1519167 | 312.1682 | 0.1504302
230 | 3.296668 | 16.48334 | 3467.300106 | 3.467300106 | 268.2008 | 0.1525781 | 312.4093 | 0.1510904
231 | 3.310747 | 16.553735 | 3468.977353 | 3.468977353 | 268.3306 | 0.1531822 | 312.7493 | 0.1516929
232 | 3.332007 | 16.660035 | 3468.79913 | 3.46879913 | 268.3168 | 0.1540938 | 313.0184 | 0.1526033
233 | 3.347661 | 16.738305 | 3470.251523 | 3.470251523 | 268.4291 | 0.1547645 | 313.3596 | 0.1532723
234 | 3.364567 | 16.822835 | 3471.809383 | 3.471809383 | 268.5496 | 0.1554884 | 313.7273 | 0.1539944
235 | 3.381314 | 16.90657 | 3471.788875 | 3.471788875 | 268.548 | 0.1562049 | 313.9503 | 0.1547099
236 | 3.396029 | 16.980145 | 3474.515439 | 3.474515439 | 268.7589 | 0.156834 | 314.3946 | 0.1553369
237 | 3.414659 | 17.073295 | 3475.931698 | 3.475931698 | 268.8685 | 0.15763 | 314.7732 | 0.1561311
238 | 3.430892 | 17.15446 | 3475.322812 | 3.475322812 | 268.8214 | 0.158323 | 314.9362 | 0.1568234
239 | 3.448072 | 17.24036 | 3477.335995 | 3.477335995 | 268.9771 | 0.159056 | 315.3497 | 0.1575543
240 | 3.466633 | 17.333165 | 3477.242978 | 3.477242978 | 268.9699 | 0.1598473 | 315.5909 | 0.1583445
241 | 3.483039 | 17.415195 | 3477.957333 | 3.477957333 | 269.0252 | 0.1605461 | 315.8764 | 0.159042
242 | 3.497706 | 17.48853 | 3479.617978 | 3.479617978 | 269.1536 | 0.1611705 | 316.2246 | 0.1596647
243 | 3.515645 | 17.578225 | 3479.876034 | 3.479876034 | 269.1736 | 0.1619337 | 316.4895 | 0.1604266
244 | 3.533026 | 17.66513 | 3482.925594 | 3.482925594 | 269.4095 | 0.1626725 | 317.001 | 0.161163
245 | 3.548816 | 17.74408 | 3483.369441 | 3.483369441 | 269.4438 | 0.1633433 | 317.2541 | 0.1618325
246 | 3.566477 | 17.832385 | 3484.150691 | 3.484150691 | 269.5042 | 0.164093 | 317.5633 | 0.1625808
247 | 3.583249 | 17.916245 | 3485.256404 | 3.485256404 | 269.5898 | 0.1648044 | 317.8901 | 0.1632906
248 | 3.599237 | 17.996185 | 3487.501523 | 3.487501523 | 269.7634 | 0.1654821 | 318.3105 | 0.1639663
249 | 3.6172 | 18.086 | 3485.879208 | 3.485879208 | 269.6379 | 0.166243 | 318.4047 | 0.1647268
250 | 3.634503 | 18.172515 | 3488.221005 | 3.488221005 | 269.8191 | 0.1669754 | 318.852 | 0.165457
251 | 3.651577 | 18.257885 | 3489.117734 | 3.489117734 | 269.8884 | 0.1676975 | 319.1644 | 0.1661777
252 | 3.667374 | 18.33687 | 3491.542049 | 3.491542049 | 270.076 | 0.1683652 | 319.5994 | 0.1668433
253 | 3.686552 | 18.43276 | 3492.361142 | 3.492361142 | 270.1393 | 0.1691752 | 319.9335 | 0.1676517
254 | 3.702139 | 18.510695 | 3494.386776 | 3.494386776 | 270.296 | 0.169833 | 320.3297 | 0.1683076
255 | 3.721124 | 18.60562 | 3495.615779 | 3.495615779 | 270.3911 | 0.1706337 | 320.699 | 0.1691065
256 | 3.738604 | 18.69302 | 3496.622615 | 3.496622615 | 270.469 | 0.1713703 | 321.0278 | 0.1698416
257 | 3.753871 | 18.769355 | 3498.163388 | 3.498163388 | 270.5881 | 0.1720132 | 321.3758 | 0.1704829
258 | 3.773002 | 18.86501 | 3498.768856 | 3.498768856 | 270.635 | 0.1728183 | 321.6903 | 0.1712864
259 | 3.787569 | 18.937845 | 3500.003963 | 3.500003963 | 270.7305 | 0.1734309 | 322.001 | 0.1718975
260 | 3.803823 | 19.019115 | 3500.845517 | 3.500845517 | 270.7956 | 0.1741139 | 322.2985 | 0.1725792
261 | 3.822765 | 19.113825 | 3502.885556 | 3.502885556 | 270.9534 | 0.1749094 | 322.743 | 0.1733725
262 | 3.839552 | 19.19776 | 3503.114071 | 3.503114071 | 270.9711 | 0.1756138 | 322.9915 | 0.1740757
263 | 3.857107 | 19.285535 | 3504.249568 | 3.504249568 | 271.0589 | 0.1763499 | 323.3341 | 0.1748102
264 | 3.874489 | 19.372445 | 3506.841122 | 3.506841122 | 271.2594 | 0.1770782 | 323.8089 | 0.1755363
265 | 3.893463 | 19.467315 | 3505.77789 | 3.50577789 | 271.1771 | 0.1778726 | 323.968 | 0.1763299
266 | 3.910717 | 19.553585 | 3506.346981 | 3.506346981 | 271.2211 | 0.1785945 | 324.2546 | 0.1770504
267 | 3.927068 | 19.63534 | 3507.728085 | 3.507728085 | 271.328 | 0.1792781 | 324.6041 | 0.1777324
268 | 3.944224 | 19.72112 | 3507.207576 | 3.507207576 | 271.2877 | 0.1799949 | 324.7887 | 0.1784482
269 | 3.962215 | 19.811075 | 3507.828914 | 3.507828914 | 271.3358 | 0.1807459 | 325.0903 | 0.1791979
270 | 3.978486 | 19.89243 | 3508.512997 | 3.508512997 | 271.3887 | 0.1814247 | 325.3745 | 0.1798753
271 | 3.996408 | 19.98204 | 3508.953671 | 3.508953671 | 271.4228 | 0.1821719 | 325.6586 | 0.1806211
272 | 4.013781 | 20.068905 | 3510.1087 | 3.5101087 | 271.5121 | 0.1828956 | 326.0016 | 0.1813432
273 | 4.030369 | 20.151845 | 3511.016171 | 3.511016171 | 271.5823 | 0.1835861 | 326.3112 | 0.1820323
274 | 4.048748 | 20.24374 | 3511.685604 | 3.511685604 | 271.6341 | 0.1843507 | 326.623 | 0.1827953
275 | 4.068619 | 20.343095 | 3511.791562 | 3.511791562 | 271.6423 | 0.1851766 | 326.9027 | 0.1836199
276 | 4.082141 | 20.410705 | 3512.441708 | 3.512441708 | 271.6926 | 0.1857383 | 327.147 | 0.1841804
277 | 4.102385 | 20.511925 | 3514.556698 | 3.514556698 | 271.8562 | 0.1865785 | 327.6191 | 0.1850184
278 | 4.119476 | 20.59738 | 3514.377499 | 3.514377499 | 271.8423 | 0.1872874 | 327.8347 | 0.1857263
279 | 4.136226 | 20.68113 | 3514.717586 | 3.514717586 | 271.8686 | 0.1879816 | 328.0941 | 0.1864192
280 | 4.153204 | 20.76602 | 3515.947812 | 3.515947812 | 271.9638 | 0.1886848 | 328.4398 | 0.1871208
281 | 4.170841 | 20.854205 | 3516.084529 | 3.516084529 | 271.9744 | 0.1894147 | 328.6925 | 0.1878495
282 | 4.189937 | 20.949685 | 3517.813534 | 3.517813534 | 272.1081 | 0.1902044 | 329.1139 | 0.1886372
283 | 4.207192 | 21.03596 | 3518.123593 | 3.518123593 | 272.1321 | 0.1909175 | 329.3777 | 0.189349
284 | 4.223793 | 21.118965 | 3517.908749 | 3.517908749 | 272.1155 | 0.1916031 | 329.5834 | 0.1900336
285 | 4.243471 | 21.217355 | 3519.276181 | 3.519276181 | 272.2212 | 0.1924151 | 329.9794 | 0.1908437
286 | 4.261667 | 21.308335 | 3519.355037 | 3.519355037 | 272.2273 | 0.1931653 | 330.2345 | 0.1915928
287 | 4.278879 | 21.394395 | 3519.011287 | 3.519011287 | 272.2007 | 0.1938745 | 330.4365 | 0.192301
288 | 4.295196 | 21.47598 | 3521.367245 | 3.521367245 | 272.383 | 0.1945464 | 330.8799 | 0.1929707
289 | 4.312477 | 21.562385 | 3522.542781 | 3.522542781 | 272.4739 | 0.1952574 | 331.2258 | 0.1936801
290 | 4.329894 | 21.64947 | 3523.943172 | 3.523943172 | 272.5822 | 0.1959735 | 331.5948 | 0.1943945
291 | 4.348602 | 21.74301 | 3525.066951 | 3.525066951 | 272.6692 | 0.1967422 | 331.9556 | 0.1951614
292 | 4.365677 | 21.828385 | 3525.465878 | 3.525465878 | 272.7 | 0.1974432 | 332.226 | 0.1958612
293 | 4.385678 | 21.92839 | 3527.090145 | 3.527090145 | 272.8257 | 0.1982637 | 332.6519 | 0.1966797
294 | 4.399069 | 21.995345 | 3527.935115 | 3.527935115 | 272.891 | 0.1988127 | 332.9143 | 0.1972274
295 | 4.420426 | 22.10213 | 3528.19952 | 3.52819952 | 272.9115 | 0.1996876 | 333.2307 | 0.1981008
296 | 4.437301 | 22.186505 | 3529.18951 | 3.52918951 | 272.988 | 0.2003784 | 333.5546 | 0.1987901
297 | 4.45533 | 22.27665 | 3529.928036 | 3.529928036 | 273.0452 | 0.2011159 | 333.8705 | 0.1995261
298 | 4.474069 | 22.370345 | 3530.926083 | 3.530926083 | 273.1224 | 0.2018819 | 334.2208 | 0.2002903
299 | 4.491544 | 22.45772 | 3532.576718 | 3.532576718 | 273.2501 | 0.2025956 | 334.6158 | 0.2010022
300 | 4.509759 | 22.548795 | 3531.78326 | 3.53178326 | 273.1887 | 0.2033391 | 334.7894 | 0.2017449
301 | 4.52578 | 22.6289 | 3531.643124 | 3.531643124 | 273.1778 | 0.2039925 | 334.995 | 0.2023973
302 | 4.543669 | 22.718345 | 3532.530575 | 3.532530575 | 273.2465 | 0.2047217 | 335.3236 | 0.2031249
303 | 4.563306 | 22.81653 | 3531.65826 | 3.53165826 | 273.179 | 0.2055214 | 335.509 | 0.2039238
304 | 4.581827 | 22.909135 | 3532.518124 | 3.532518124 | 273.2455 | 0.2062752 | 335.8437 | 0.2046759
305 | 4.597356 | 22.98678 | 3532.108211 | 3.532108211 | 273.2138 | 0.2069067 | 336.0169 | 0.2053066
306 | 4.61484 | 23.0742 | 3530.742 | 3.530742 | 273.1081 | 0.2076172 | 336.1257 | 0.2060166
307 | 4.634387 | 23.171935 | 3531.357724 | 3.531357724 | 273.1558 | 0.208411 | 336.4512 | 0.2068089
308 | 4.653393 | 23.266965 | 3531.7962 | 3.5317962 | 273.1897 | 0.2091823 | 336.7526 | 0.2075787
309 | 4.670582 | 23.35291 | 3532.781307 | 3.532781307 | 273.2659 | 0.2098792 | 337.0814 | 0.2082741
310 | 4.689384 | 23.44692 | 3531.98663 | 3.53198663 | 273.2044 | 0.2106411 | 337.2624 | 0.2090351
311 | 4.707191 | 23.535955 | 3532.327939 | 3.532327939 | 273.2308 | 0.2113621 | 337.5383 | 0.2097547
312 | 4.725933 | 23.629665 | 3531.457333 | 3.531457333 | 273.1635 | 0.2121203 | 337.7111 | 0.2105122
313 | 4.743293 | 23.716465 | 3531.066219 | 3.531066219 | 273.1332 | 0.2128222 | 337.9108 | 0.2112131
314 | 4.759991 | 23.799955 | 3531.228573 | 3.531228573 | 273.1458 | 0.2134968 | 338.1543 | 0.2118866
315 | 4.780038 | 23.90019 | 3530.450253 | 3.530450253 | 273.0856 | 0.2143061 | 338.3535 | 0.2126949
316 | 4.797902 | 23.98951 | 3532.146297 | 3.532146297 | 273.2168 | 0.2150268 | 338.7601 | 0.2134136
317 | 4.816256 | 24.08128 | 3532.125057 | 3.532125057 | 273.2151 | 0.2157666 | 339.0088 | 0.2141523
318 | 4.833505 | 24.167525 | 3532.83746 | 3.53283746 | 273.2702 | 0.2164615 | 339.3129 | 0.2148457
319 | 4.853575 | 24.267875 | 3532.292781 | 3.532292781 | 273.2281 | 0.2172693 | 339.5347 | 0.2156525
320 | 4.868927 | 24.344635 | 3531.40411 | 3.53140411 | 273.1594 | 0.2178868 | 339.659 | 0.2162694
321 | 4.887777 | 24.438885 | 3533.395565 | 3.533395565 | 273.3134 | 0.2186445 | 340.1081 | 0.217025
322 | 4.907404 | 24.53702 | 3533.035213 | 3.533035213 | 273.2855 | 0.2194328 | 340.3416 | 0.2178122
323 | 4.926274 | 24.63137 | 3532.804745 | 3.532804745 | 273.2677 | 0.2201902 | 340.5773 | 0.2185684
324 | 4.942396 | 24.71198 | 3532.294735 | 3.532294735 | 273.2282 | 0.2208367 | 340.7484 | 0.2192141
325 | 4.961136 | 24.80568 | 3533.797664 | 3.533797664 | 273.3445 | 0.2215878 | 341.1495 | 0.2199633
326 | 4.981421 | 24.907105 | 3534.651424 | 3.534651424 | 273.4105 | 0.2224001 | 341.5092 | 0.2207739
327 | 4.998923 | 24.994615 | 3534.344052 | 3.534344052 | 273.3868 | 0.2231005 | 341.7187 | 0.2214732
328 | 5.016325 | 25.081625 | 3537.015193 | 3.537015193 | 273.5934 | 0.2237963 | 342.215 | 0.2221667
329 | 5.034578 | 25.17289 | 3537.824276 | 3.537824276 | 273.656 | 0.2245257 | 342.5431 | 0.2228946
330 | 5.056356 | 25.28178 | 3537.692685 | 3.537692685 | 273.6458 | 0.2253953 | 342.8283 | 0.2237627
331 | 5.071123 | 25.355615 | 3538.650448 | 3.538650448 | 273.7199 | 0.2259844 | 343.1232 | 0.2243505
332 | 5.08955 | 25.44775 | 3538.268367 | 3.538268367 | 273.6903 | 0.2267192 | 343.3383 | 0.2250842
333 | 5.109513 | 25.547565 | 3539.284481 | 3.539284481 | 273.7689 | 0.2275145 | 343.7102 | 0.2258778
334 | 5.126838 | 25.63419 | 3538.818417 | 3.538818417 | 273.7329 | 0.2282042 | 343.9021 | 0.2265666
335 | 5.144152 | 25.72076 | 3539.812068 | 3.539812068 | 273.8097 | 0.2288931 | 344.2357 | 0.2272539
336 | 5.164235 | 25.821175 | 3541.48663 | 3.54148663 | 273.9393 | 0.2296915 | 344.6736 | 0.2280502
337 | 5.184287 | 25.921435 | 3540.338437 | 3.540338437 | 273.8504 | 0.230488 | 344.8364 | 0.2288459
338 | 5.202583 | 26.012915 | 3541.849911 | 3.541849911 | 273.9674 | 0.2312142 | 345.2342 | 0.2295702
339 | 5.219267 | 26.096335 | 3540.887997 | 3.540887997 | 273.8929 | 0.231876
340 | 5.23971 | 26.19855 | 3541.084286 | 3.541084286 | 273.9081 | 0.2326863
341 | 5.258606 | 26.29303 | 3539.862851 | 3.539862851 | 273.8136 | 0.2334347
342 | 5.276482 | 26.38241 | 3540.279843 | 3.540279843 | 273.8459 | 0.2341421
343 | 5.295566 | 26.47783 | 3540.298885 | 3.540298885 | 273.8474 | 0.2348968
344 | 5.313453 | 26.567265 | 3539.857235 | 3.539857235 | 273.8132 | 0.2356037
345 | 5.333241 | 26.666205 | 3541.202939 | 3.541202939 | 273.9173 | 0.2363851
346 | 5.351395 | 26.756975 | 3540.695614 | 3.540695614 | 273.8781 | 0.2371015
347 | 5.368764 | 26.84382 | 3541.033992 | 3.541033992 | 273.9042 | 0.2377864
348 | 5.390586 | 26.95293 | 3539.747128 | 3.539747128 | 273.8047 | 0.2386462
349 | 5.407369 | 27.036845 | 3539.239071 | 3.539239071 | 273.7654 | 0.239307
350 | 5.42596 | 27.1298 | 3538.38702 | 3.53838702 | 273.6995 | 0.2400384
351 | 5.444482 | 27.22241 | 3538.441951 | 3.538441951 | 273.7037 | 0.2407666
352 | 5.465717 | 27.328585 | 3538.864804 | 3.538864804 | 273.7364 | 0.2416008
353 | 5.484093 | 27.420465 | 3539.333554 | 3.539333554 | 273.7727 | 0.2423222
354 | 5.502616 | 27.51308 | 3539.278622 | 3.539278622 | 273.7685 | 0.2430488
355 | 5.522718 | 27.61359 | 3539.335507 | 3.539335507 | 273.7729 | 0.2438367
356 | 5.541091 | 27.705455 | 3539.681698 | 3.539681698 | 273.7996 | 0.2445563
357 | 5.560216 | 27.80108 | 3539.470028 | 3.539470028 | 273.7833 | 0.2453048
358 | 5.577358 | 27.88679 | 3540.041806 | 3.540041806 | 273.8275 | 0.2459752
359 | 5.597054 | 27.98527 | 3539.989315 | 3.539989315 | 273.8234 | 0.246745
360 | 5.618107 | 28.090535 | 3539.987851 | 3.539987851 | 273.8233 | 0.2475671
361 | 5.639391 | 28.196955 | 3539.327693 | 3.539327693 | 273.7723 | 0.2483976
362 | 5.655689 | 28.278445 | 3539.737606 | 3.539737606 | 273.804 | 0.2490331
363 | 5.673363 | 28.366815 | 3539.303279 | 3.539303279 | 273.7704 | 0.2497217
364 | 5.693497 | 28.467485 | 3539.687068 | 3.539687068 | 273.8001 | 0.2505057
365 | 5.713003 | 28.565015 | 3538.803036 | 3.538803036 | 273.7317 | 0.2512645
366 | 5.731446 | 28.65723 | 3540.234921 | 3.540234921 | 273.8424 | 0.2519816
367 | 5.749916 | 28.74958 | 3539.375546 | 3.539375546 | 273.776 | 0.2526991
368 | 5.769671 | 28.848355 | 3538.287167 | 3.538287167 | 273.6918 | 0.253466
369 | 5.789338 | 28.94669 | 3538.624081 | 3.538624081 | 273.7178 | 0.2542289
370 | 5.806786 | 29.03393 | 3538.643612 | 3.538643612 | 273.7193 | 0.2549052
371 | 5.828203 | 29.141015 | 3538.886531 | 3.538886531 | 273.7381 | 0.2557348
372 | 5.846813 | 29.234065 | 3538.431698 | 3.538431698 | 273.7029 | 0.256455
373 | 5.86731 | 29.33655 | 3537.332821 | 3.537332821 | 273.6179 | 0.2572477
374 | 5.885578 | 29.42789 | 3537.674374 | 3.537674374 | 273.6444 | 0.2579537
375 | 5.903923 | 29.519615 | 3535.69537 | 3.53569537 | 273.4913 | 0.2586622
376 | 5.925133 | 29.625665 | 3535.600643 | 3.535600643 | 273.484 | 0.2594806
377 | 5.943761 | 29.718805 | 3535.534969 | 3.535534969 | 273.4789 | 0.2601989
378 | 5.963093 | 29.815465 | 3534.526424 | 3.534526424 | 273.4009 | 0.2609438
379 | 5.982325 | 29.911625 | 3534.63995 | 3.53463995 | 273.4096 | 0.2616842
380 | 6.003677 | 30.018385 | 3534.372615 | 3.534372615 | 273.389 | 0.2625057
381 | 6.022919 | 30.114595 | 3532.701474 | 3.532701474 | 273.2597 | 0.2632454
382 | 6.040885 | 30.204425 | 3533.969052 | 3.533969052 | 273.3578 | 0.2639355
383 | 6.06112 | 30.3056 | 3532.91119 | 3.53291119 | 273.2759 | 0.2647123
384 | 6.081327 | 30.406635 | 3531.590878 | 3.531590878 | 273.1738 | 0.2654873
385 | 6.10102 | 30.5051 | 3531.486385 | 3.531486385 | 273.1657 | 0.2662421
386 | 6.120008 | 30.60004 | 3530.778865 | 3.530778865 | 273.111 | 0.2669693
387 | 6.139133 | 30.695665 | 3530.780086 | 3.530780086 | 273.1111 | 0.2677013
388 | 6.158792 | 30.79396 | 3530.836484 | 3.530836484 | 273.1154 | 0.2684531
389 | 6.179558 | 30.89779 | 3530.419735 | 3.530419735 | 273.0832 | 0.2692466
390 | 6.199087 | 30.995435 | 3530.794247 | 3.530794247 | 273.1122 | 0.2699923
391 | 6.218036 | 31.09018 | 3530.488583 | 3.530488583 | 273.0885 | 0.2707153
392 | 6.237622 | 31.18811 | 3528.393612 | 3.528393612 | 272.9265 | 0.2714621
393 | 6.259344 | 31.29672 | 3530.205624 | 3.530205624 | 273.0666 | 0.2722896
394 | 6.277364 | 31.38682 | 3528.380185 | 3.528380185 | 272.9254 | 0.2729756
395 | 6.295324 | 31.47662 | 3527.454648 | 3.527454648 | 272.8539 | 0.2736589
396 | 6.315546 | 31.57773 | 3527.286435 | 3.527286435 | 272.8408 | 0.2744276
397 | 6.337114 | 31.68557 | 3526.85699 | 3.52685699 | 272.8076 | 0.2752468
398 | 6.357354 | 31.78677 | 3526.672664 | 3.526672664 | 272.7934 | 0.2760151
399 | 6.375506 | 31.87753 | 3525.325008 | 3.525325008 | 272.689125 | 0.2767035
400 | 6.396182 | 31.98091 | 3526.11871 | 3.52611871 | 272.7505 | 0.2774871
401 | 6.415601 | 32.078005 | 3523.66827 | 3.52366827 | 272.561 | 0.2782225
402 | 6.435764 | 32.17882 | 3524.398984 | 3.524398984 | 272.6175 | 0.2789855
403 | 6.453874 | 32.26937 | 3522.176326 | 3.522176326 | 272.4456 | 0.2796703
404 | 6.474485 | 32.372425 | 3522.607235 | 3.522607235 | 272.4789 | 0.2804492
405 | 6.49637 | 32.48185 | 3521.21246 | 3.52121246 | 272.371 | 0.2812755
406 | 6.516087 | 32.580435 | 3522.915341 | 3.522915341 | 272.5027 | 0.2820193
407 | 6.534487 | 32.672435 | 3521.732235 | 3.521732235 | 272.4112 | 0.282713
408 | 6.554101 | 32.770505 | 3519.558651 | 3.519558651 | 272.2431 | 0.2834519
409 | 6.574338 | 32.87169 | 3519.616025 | 3.519616025 | 272.2475 | 0.2842137
410 | 6.595484 | 32.97742 | 3518.987606 | 3.518987606 | 272.1989 | 0.2850092
411 | 6.613673 | 33.068365 | 3517.146297 | 3.517146297 | 272.0565 | 0.2856928
412 | 6.632315 | 33.161575 | 3517.290585 | 3.517290585 | 272.0677 | 0.2863931
413 | 6.653159 | 33.265795 | 3515.164609 | 3.515164609 | 271.9032 | 0.2871754
414 | 6.674518 | 33.37259 | 3514.547909 | 3.514547909 | 271.8555 | 0.2879765
415 | 6.692791 | 33.463955 | 3514.436093 | 3.514436093 | 271.8469 | 0.2886613
416 | 6.712432 | 33.56216 | 3512.342586 | 3.512342586 | 271.6849 | 0.2893968
417 | 6.731824 | 33.65912 | 3512.722469 | 3.512722469 | 271.7143 | 0.2901225
418 | 6.75519 | 33.77595 | 3511.402401 | 3.511402401 | 271.6122 | 0.2909962
419 | 6.772917 | 33.864585 | 3508.724667 | 3.508724667 | 271.4051 | 0.2916585
420 | 6.792779 | 33.963895 | 3508.832821 | 3.508832821 | 271.4134 | 0.2924001
421 | 6.812724 | 34.06362 | 3506.659726 | 3.506659726 | 271.2453 | 0.2931443
422 | 6.832778 | 34.16389 | 3505.03912 | 3.50503912 | 271.12 | 0.2938919
423 | 6.852598 | 34.26299 | 3504.106747 | 3.504106747 | 271.0479 | 0.2946303
424 | 6.873428 | 34.36714 | 3502.94244 | 3.50294244 | 270.9578 | 0.2954057
425 | 6.892908 | 34.46454 | 3500.550594 | 3.500550594 | 270.7728 | 0.2961303
426 | 6.912789 | 34.563945 | 3500.734189 | 3.500734189 | 270.787 | 0.2968693
427 | 6.932645 | 34.663225 | 3498.227841 | 3.498227841 | 270.5931 | 0.2976068
428 | 6.952071 | 34.760355 | 3498.503963 | 3.498503963 | 270.6145 | 0.2983279
429 | 6.971674 | 34.85837 | 3497.414609 | 3.497414609 | 270.5302 | 0.2990549
430 | 6.991891 | 34.959455 | 3494.889218 | 3.494889218 | 270.3349 | 0.2998042
431 | 7.013686 | 35.06843 | 3493.034481 | 3.493034481 | 270.1914 | 0.3006114
432 | 7.033136 | 35.16568 | 3491.98956 | 3.49198956 | 270.1106 | 0.3013311
433 | 7.052081 | 35.260405 | 3490.442196 | 3.490442196 | 269.9909 | 0.3020317
434 | 7.073802 | 35.36901 | 3489.368953 | 3.489368953 | 269.9079 | 0.3028343
435 | 7.093121 | 35.465605 | 3486.746151 | 3.486746151 | 269.705 | 0.3035476
436 | 7.111823 | 35.559115 | 3485.587948 | 3.485587948 | 269.6154 | 0.3042376
437 | 7.133064 | 35.66532 | 3483.894588 | 3.483894588 | 269.4844 | 0.3050208
438 | 7.152272 | 35.76136 | 3481.253476 | 3.481253476 | 269.2801 | 0.3057285
439 | 7.173068 | 35.86534 | 3480.493953 | 3.480493953 | 269.2214 | 0.3064941
440 | 7.193327 | 35.966635 | 3477.422177 | 3.477422177 | 268.9838 | 0.3072393
441 | 7.211062 | 36.05531 | 3476.573544 | 3.476573544 | 268.9181 | 0.3078913
442 | 7.23104 | 36.1552 | 3473.147275 | 3.473147275 | 268.6531 | 0.3086252
443 | 7.253874 | 36.26937 | 3472.756161 | 3.472756161 | 268.6228 | 0.3094634
444 | 7.273858 | 36.36929 | 3469.837703 | 3.469837703 | 268.3971 | 0.3101964
445 | 7.292888 | 36.46444 | 3468.084042 | 3.468084042 | 268.2615 | 0.3108939
446 | 7.312475 | 36.562375 | 3465.521786 | 3.465521786 | 268.0633 | 0.3116113
447 | 7.333091 | 36.665455 | 3463.788388 | 3.463788388 | 267.9292 | 0.3123658
448 | 7.353092 | 36.76546 | 3460.321835 | 3.460321835 | 267.661 | 0.3130973
449 | 7.373291 | 36.866455 | 3458.587216 | 3.458587216 | 267.5269 | 0.3138355
450 | 7.392918 | 36.96459 | 3454.913143 | 3.454913143 | 267.2427 | 0.3145522
451 | 7.414397 | 37.071985 | 3452.835263 | 3.452835263 | 267.0819 | 0.315336
452 | 7.436326 | 37.18163 | 3450.292537 | 3.450292537 | 266.8853 | 0.3161356
453 | 7.453057 | 37.265285 | 3446.425106 | 3.446425106 | 266.5861 | 0.3167453
454 | 7.473591 | 37.367955 | 3443.600643 | 3.443600643 | 266.3676 | 0.3174929
455 | 7.493562 | 37.46781 | 3439.398007 | 3.439398007 | 266.0425 | 0.3182196
456 | 7.513956 | 37.56978 | 3438.02789 | 3.43802789 | 265.9366 | 0.3189611
457 | 7.53366 | 37.6683 | 3433.835507 | 3.433835507 | 265.6123 | 0.319677
458 | 7.553212 | 37.76606 | 3429.954648 | 3.429954648 | 265.3121 | 0.3203868
459 | 7.57396 | 37.8698 | 3427.041806 | 3.427041806 | 265.0868 | 0.3211396
460 | 7.593717 | 37.968585 | 3423.307187 | 3.423307187 | 264.7979 | 0.3218558
461 | 7.615438 | 38.07719 | 3419.426571 | 3.419426571 | 264.4977 | 0.3226427
462 | 7.634217 | 38.171085 | 3415.594296 | 3.415594296 | 264.2013 | 0.3233225
463 | 7.654385 | 38.271925 | 3410.889218 | 3.410889218 | 263.8373 | 0.324052
464 | 7.676357 | 38.381785 | 3407.666562 | 3.407666562 | 263.5881 | 0.3248462
465 | 7.696851 | 38.484255 | 3403.340145 | 3.403340145 | 263.2534 | 0.3255865
466 | 7.71574 | 38.5787 | 3398.785213 | 3.398785213 | 262.9011 | 0.3262682
467 | 7.734089 | 38.670445 | 3394.611385 | 3.394611385 | 262.5782 | 0.32693
468 | 7.754357 | 38.771785 | 3389.404599 | 3.389404599 | 262.1755 | 0.3276606
469 | 7.775718 | 38.87859 | 3384.782284 | 3.384782284 | 261.8179 | 0.3284299
470 | 7.793764 | 38.96882 | 3379.56036 | 3.37956036 | 261.414 | 0.3290794
471 | 7.815048 | 39.07524 | 3374.803036 | 3.374803036 | 261.046 | 0.3298449
472 | 7.837306 | 39.18653 | 3367.916562 | 3.367916562 | 260.5133 | 0.3306448
473 | 7.855733 | 39.278665 | 3362.714412 | 3.362714412 | 260.111 | 0.3313065
474 | 7.876577 | 39.382885 | 3356.748349 | 3.356748349 | 259.6495 | 0.3320545
475 | 7.896016 | 39.48008 | 3350.995662 | 3.350995662 | 259.2045 | 0.3327516
476 | 7.915767 | 39.578835 | 3345.39825 | 3.34539825 | 258.7715 | 0.3334594
477 | 7.936215 | 39.681075 | 3337.876523 | 3.337876523 | 258.1897 | 0.3341916
478 | 7.95649 | 39.78245 | 3333.468318 | 3.333468318 | 257.8487 | 0.3349171
479 | 7.976622 | 39.88311 | 3326.135312 | 3.326135312 | 257.2815 | 0.335637
480 | 7.995348 | 39.97674 | 3320.544979 | 3.320544979 | 256.8491 | 0.3363061
481 | 8.018453 | 40.092265 | 3312.617 | 3.312617 | 256.2358 | 0.3371311
482 | 8.039516 | 40.19758 | 3305.20074 | 3.30520074 | 255.6622 | 0.3378825
483 | 8.058253 | 40.291265 | 3299.568904 | 3.299568904 | 255.2266 | 0.3385505
484 | 8.078255 | 40.391275 | 3290.768612 | 3.290768612 | 254.5458 | 0.3392632
485 | 8.098379 | 40.491895 | 3285.085263 | 3.285085263 | 254.1062 | 0.3399796
486 | 8.118544 | 40.59272 | 3277.490536 | 3.277490536 | 253.5188 | 0.340697
487 | 8.139937 | 40.699685 | 3269.715145 | 3.269715145 | 252.9173 | 0.3414575
488 | 8.159642 | 40.79821 | 3263.024471 | 3.263024471 | 252.3998 | 0.3421575
489 | 8.178689 | 40.893445 | 3254.379208 | 3.254379208 | 251.7311 | 0.3428337
490 | 8.202757 | 41.013785 | 3246.243466 | 3.246243466 | 251.1018 | 0.3436875
491 | 8.220972 | 41.10486 | 3239.637265 | 3.239637265 | 250.5908 | 0.3443331
492 | 8.240437 | 41.202185 | 3229.810115 | 3.229810115 | 249.8306 | 0.3450226
493 | 8.260653 | 41.303265 | 3221.5545 | 3.2215545 | 249.192 | 0.3457382
494 | 8.280315 | 41.401575 | 3214.008359 | 3.214008359 | 248.6083 | 0.3464337
495 | 8.303231 | 41.516155 | 3204.279843 | 3.204279843 | 247.8558 | 0.3472437
496 | 8.322371 | 41.611855 | 3195.800594 | 3.195800594 | 247.1999 | 0.3479197
497 | 8.341564 | 41.70782 | 3185.748593 | 3.185748593 | 246.4224 | 0.3485971
498 | 8.362127 | 41.810635 | 3176.424617 | 3.176424617 | 245.7012 | 0.3493224
499 | 8.38265 | 41.91325 | 3167.814999 | 3.167814999 | 245.0352 | 0.3500458
500 | 8.403407 | 42.017035 | 3156.57037 | 3.15657037 | 244.1654 | 0.3507768
501 | 8.422475 | 42.112375 | 3147.685604 | 3.147685604 | 243.4782 | 0.3514479
502 | 8.442279 | 42.211395 | 3137.579648 | 3.137579648 | 242.6964 | 0.3521445
503 | 8.464076 | 42.32038 | 3125.050351 | 3.125050351 | 241.7273 | 0.3529105
504 | 8.484838 | 42.42419 | 3114.65826 | 3.11465826 | 240.9234 | 0.3536397
505 | 8.505258 | 42.52629 | 3104.25494 | 3.10425494 | 240.1187 | 0.3543563
506 | 8.526044 | 42.63022 | 3093.539609 | 3.093539609 | 239.2899 | 0.3550852
507 | 8.544582 | 42.72291 | 3080.585507 | 3.080585507 | 238.2879 | 0.3557349
508 | 8.566559 | 42.832795 | 3068.854062 | 3.068854062 | 237.3804 | 0.3565045
509 | 8.587439 | 42.937195 | 3058.668026 | 3.058668026 | 236.5925 | 0.3572352
510 | 8.606411 | 43.032055 | 3044.821103 | 3.044821103 | 235.5214 | 0.3578986
511 | 8.626185 | 43.130925 | 3031.700253 | 3.031700253 | 234.5065 | 0.3585896
512 | 8.647521 | 43.237605 | 3019.552547 | 3.019552547 | 233.5669 | 0.3593346
513 | 8.669872 | 43.34936 | 3006.311093 | 3.006311093 | 232.5426 | 0.3601145
514 | 8.688833 | 43.444165 | 2992.749081 | 2.992749081 | 231.4936 | 0.3607757
515 | 8.709971 | 43.549855 | 2979.308406 | 2.979308406 | 230.4539 | 0.3615122
516 | 8.730077 | 43.650385 | 2965.161435 | 2.965161435 | 229.3596 | 0.3622123
517 | 8.751204 | 43.75602 | 2950.172909 | 2.950172909 | 228.2003 | 0.3629474
518 | 8.769137 | 43.845685 | 2935.942196 | 2.935942196 | 227.0995 | 0.3635709
519 | 8.790642 | 43.95321 | 2920.176815 | 2.920176815 | 225.88 | 0.3643181
520 | 8.811319 | 44.056595 | 2904.062314 | 2.904062314 | 224.6335 | 0.3650361
521 | 8.832622 | 44.16311 | 2888.062802 | 2.888062802 | 223.3959 | 0.3657752
522 | 8.853704 | 44.26852 | 2871.514218 | 2.871514218 | 222.1159 | 0.3665061
523 | 8.873693 | 44.368465 | 2854.367489 | 2.854367489 | 220.7896 | 0.3671986
524 | 8.894905 | 44.474525 | 2837.549617 | 2.837549617 | 219.4887 | 0.367933
525 | 8.913476 | 44.56738 | 2820.517635 | 2.820517635 | 218.1712 | 0.3685755
526 | 8.936213 | 44.681065 | 2802.591854 | 2.802591854 | 216.7846 | 0.3693616
527 | 8.955756 | 44.77878 | 2784.150448 | 2.784150448 | 215.3582 | 0.3700367
528 | 8.976366 | 44.88183 | 2765.54913 | 2.76554913 | 213.9193 | 0.3707483
529 | 8.995577 | 44.977885 | 2745.990536 | 2.745990536 | 212.4064 | 0.371411
530 | 9.016885 | 45.084425 | 2724.191708 | 2.724191708 | 210.7203 | 0.3721456
531 | 9.039551 | 45.197755 | 2704.699031 | 2.704699031 | 209.2125 | 0.3729265
532 | 9.061428 | 45.30714 | 2683.963191 | 2.683963191 | 207.6085 | 0.3736795
533 | 9.079915 | 45.399575 | 2661.755917 | 2.661755917 | 205.8908 | 0.3743155
534 | 9.10149 | 45.50745 | 2639.794735 | 2.639794735 | 204.192 | 0.3750571
535 | 9.122784 | 45.61392 | 2616.545224 | 2.616545224 | 202.3937 | 0.3757885
536 | 9.142892 | 45.71446 | 2593.531064 | 2.593531064 | 200.6135 | 0.3764788
537 | 9.163806 | 45.81903 | 2570.738583 | 2.570738583 | 198.8504 | 0.3771961
538 | 9.18216 | 45.9108 | 2543.499081 | 2.543499081 | 196.7434 | 0.3778253
539 | 9.207681 | 46.038405 | 2518.309872 | 2.518309872 | 194.795 | 0.3786994
540 | 9.227609 | 46.138045 | 2492.13824 | 2.49213824 | 192.7706 | 0.3793815
541 | 9.24774 | 46.2387 | 2463.305966 | 2.463305966 | 190.5404 | 0.38007
542 | 9.267425 | 46.337125 | 2434.672909 | 2.434672909 | 188.3256 | 0.3807428
543 | 9.28967 | 46.44835 | 2403.283017 | 2.403283017 | 185.8975 | 0.3815026
544 | 9.310398 | 46.55199 | 2374.174374 | 2.374174374 | 183.6459 | 0.3822101
545 | 9.332648 | 46.66324 | 2341.524716 | 2.341524716 | 181.1204 | 0.3829689
546 | 9.353632 | 46.76816 | 2307.559628 | 2.307559628 | 178.4932 | 0.383684
547 | 9.373399 | 46.866995 | 2272.427792 | 2.272427792 | 175.7757 | 0.3843572
548 | 9.395595 | 46.977975 | 2234.868221 | 2.234868221 | 172.8704 | 0.3851126
549 | 9.419131 | 47.095655 | 2196.985898 | 2.196985898 | 169.9401 | 0.3859129
550 | 9.437815 | 47.189075 | 2154.780086 | 2.154780086 | 166.6754 | 0.3865478
551 | 9.459455 | 47.297275 | 2112.484189 | 2.112484189 | 163.4038 | 0.3872826
552 | 9.481632 | 47.40816 | 2060.421689 | 2.060421689 | 159.3767 | 0.3880352
553 | 9.507483 | 47.537415 | 1820.087704 | 1.820087704 | 140.7865 | 0.3889116
554 | 9.537723 | 47.688615 | 1542.246517 | 1.542246517 | 119.2951 | 0.3899359
555 | 9.570284 | 47.85142 | 1275.691219 | 1.275691219 | 98.67661 | 0.3910377
556 | 9.601398 | 48.00699 | 1042.776181 | 1.042776181 | 80.66029 | 0.3920893
557 | 9.627888 | 48.13944 | 883.409664 | 0.883409664 | 68.33305 | 0.3929838
558 | 9.653643 | 48.268215 | 746.847958 | 0.746847958 | 57.7698 | 0.3938527

## 016 100Grad DC04 WR
016 100Grad DC04 WR
Geometry: | 6.4 | 2.02 | Temperature | RT | Strain rate | 0.001ps | E, Mpa | 210000
Time [s] | Displacement [mm] | Eng.Strain [%] | Force [N] | Force [kN] | Eng. Stress [Mpa] | True Strain [-] | True Sress [Mpa] | True Plastic Strain [-]
0 | 0 | 0 | 0 | 0 | 0 | 0 | 0
1 | 0.001807 | 0.009035 | 1.47105 | 0.00147105 | 0.1137879 | 9.034592e-05 | 0.1137982
2 | 0.00221 | 0.01105 | 7.99818 | 0.00799818 | 0.6186711 | 0.0001104939 | 0.6187395
3 | 0.001212 | 0.00606 | 12.186375 | 0.012186375 | 0.9426342 | 6.059816e-05 | 0.9426913
4 | 0.002511 | 0.012555 | 23.228533 | 0.023228533 | 1.796762 | 0.0001255421 | 1.796987
5 | 0.001794 | 0.00897 | 34.460138 | 0.034460138 | 2.665543 | 8.969598e-05 | 2.665782
6 | 0.0027 | 0.0135 | 53.394037 | 0.053394037 | 4.130108 | 0.0001349909 | 4.130666
7 | 0.002605 | 0.013025 | 87.36574 | 0.08736574 | 6.75787 | 0.0001302415 | 6.75875
8 | 0.00343 | 0.01715 | 146.785425 | 0.146785425 | 11.35407 | 0.0001714853 | 11.35602
9 | 0.004917 | 0.024585 | 251.070551 | 0.251070551 | 19.42068 | 0.0002458198 | 19.42545
10 | 0.005678 | 0.02839 | 396.134516 | 0.396134516 | 30.64159 | 0.0002838597 | 30.65029
11 | 0.005409 | 0.027045 | 570.530146 | 0.570530146 | 44.13135 | 0.0002704134 | 44.14329
12 | 0.007674 | 0.03837 | 755.708429 | 0.755708429 | 58.45517 | 0.0003836264 | 58.4776
13 | 0.009168 | 0.04584 | 944.579767 | 0.944579767 | 73.06465 | 0.000458295 | 73.09814
14 | 0.011034 | 0.05517 | 1126.651544 | 1.126651544 | 87.14817 | 0.0005515479 | 87.19625
15 | 0.013122 | 0.06561 | 1294.315607 | 1.294315607 | 100.1172 | 0.0006558849 | 100.1829
16 | 0.014832 | 0.07416 | 1449.406305 | 1.449406305 | 112.1137 | 0.0007413252 | 112.1969
17 | 0.014962 | 0.07481 | 1593.701715 | 1.593701715 | 123.2752 | 0.0007478203 | 123.3674
18 | 0.018887 | 0.094435 | 1730.921075 | 1.730921075 | 133.8893 | 0.0009439044 | 134.0158
19 | 0.023168 | 0.11584 | 1854.18902 | 1.85418902 | 143.4243 | 0.00115773 | 143.5904
20 | 0.028749 | 0.143745 | 1955.368585 | 1.955368585 | 151.2507 | 0.001436418 | 151.4681
21 | 0.036949 | 0.184745 | 2034.609552 | 2.034609552 | 157.3801 | 0.001845746 | 157.6708 | 0.001094932
22 | 0.048996 | 0.24498 | 2086.357233 | 2.086357233 | 161.3828 | 0.002446804 | 161.7782 | 0.001676432
23 | 0.060795 | 0.303975 | 2110.660455 | 2.110660455 | 163.2627 | 0.003035139 | 163.759 | 0.002255335
24 | 0.078908 | 0.39454 | 2122.607233 | 2.122607233 | 164.1868 | 0.003937637 | 164.8346 | 0.003152711
25 | 0.096455 | 0.482275 | 2134.271295 | 2.134271295 | 165.0891 | 0.004811158 | 165.8852 | 0.004021228
26 | 0.11378 | 0.5689 | 2150.592828 | 2.150592828 | 166.3515 | 0.005672879 | 167.2979 | 0.004876222
27 | 0.13101 | 0.65505 | 2169.629449 | 2.169629449 | 167.8241 | 0.006529139 | 168.9234 | 0.005724742
28 | 0.147241 | 0.736205 | 2189.185846 | 2.189185846 | 169.3368 | 0.007335082 | 170.5834 | 0.00652278
29 | 0.162328 | 0.81164 | 2207.128473 | 2.207128473 | 170.7247 | 0.008083639 | 172.1103 | 0.007264066
30 | 0.175724 | 0.87862 | 2228.68316 | 2.22868316 | 172.392 | 0.008747826 | 173.9066 | 0.007919699
31 | 0.18901 | 0.94505 | 2248.403863 | 2.248403863 | 173.9174 | 0.009406123 | 175.561 | 0.008570119
32 | 0.203791 | 1.018955 | 2268.53277 | 2.26853277 | 175.4744 | 0.01013799 | 177.2624 | 0.00929388
33 | 0.217564 | 1.08782 | 2290.509332 | 2.290509332 | 177.1743 | 0.01081946 | 179.1016 | 0.009966593
34 | 0.230239 | 1.151195 | 2308.976129 | 2.308976129 | 178.6027 | 0.01144619 | 180.6588 | 0.01058591
35 | 0.243908 | 1.21954 | 2328.959283 | 2.328959283 | 180.1485 | 0.01212164 | 182.3454 | 0.01125332
36 | 0.257266 | 1.28633 | 2350.544733 | 2.350544733 | 181.8181 | 0.01278127 | 184.1569 | 0.01190433
37 | 0.270439 | 1.352195 | 2367.148492 | 2.367148492 | 183.1025 | 0.01343134 | 185.5784 | 0.01254764
38 | 0.283871 | 1.419355 | 2385.835992 | 2.385835992 | 184.548 | 0.01409376 | 187.1673 | 0.01320249
39 | 0.298409 | 1.492045 | 2402.596002 | 2.402596002 | 185.8444 | 0.01481024 | 188.6173 | 0.01391206
40 | 0.31007 | 1.55035 | 2419.654352 | 2.419654352 | 187.1639 | 0.01538455 | 190.0656 | 0.01447947
41 | 0.324056 | 1.62028 | 2436.028375 | 2.436028375 | 188.4304 | 0.01607294 | 191.4835 | 0.01516111
42 | 0.33771 | 1.68855 | 2454.265436 | 2.454265436 | 189.8411 | 0.01674452 | 193.0466 | 0.01582525
43 | 0.351281 | 1.756405 | 2470.662897 | 2.470662897 | 191.1094 | 0.01741158 | 194.4661 | 0.01648556
44 | 0.365512 | 1.82756 | 2486.196832 | 2.486196832 | 192.311 | 0.01811061 | 195.8256 | 0.01717811
45 | 0.378375 | 1.891875 | 2502.959039 | 2.502959039 | 193.6076 | 0.01874202 | 197.2704 | 0.01780263
46 | 0.392805 | 1.964025 | 2517.712701 | 2.517712701 | 194.7488 | 0.01944987 | 198.5737 | 0.01850428
47 | 0.405549 | 2.027745 | 2530.519342 | 2.530519342 | 195.7394 | 0.0200746 | 199.7085 | 0.01912361
48 | 0.418037 | 2.090185 | 2545.099664 | 2.545099664 | 196.8672 | 0.0206864 | 200.9821 | 0.01972935
49 | 0.432652 | 2.16326 | 2558.915826 | 2.558915826 | 197.9359 | 0.02140194 | 202.2178 | 0.02043899
50 | 0.444632 | 2.22316 | 2573.386041 | 2.573386041 | 199.0552 | 0.02198808 | 203.4805 | 0.02101913
51 | 0.460055 | 2.300275 | 2586.756891 | 2.586756891 | 200.0895 | 0.02274218 | 204.6921 | 0.02176745
52 | 0.473024 | 2.36512 | 2601.712213 | 2.601712213 | 201.2463 | 0.02337584 | 206.006 | 0.02239486
53 | 0.486301 | 2.431505 | 2614.92608 | 2.61492608 | 202.2684 | 0.02402415 | 207.1866 | 0.02303754
54 | 0.500198 | 2.50099 | 2627.48736 | 2.62748736 | 203.24 | 0.02470227 | 208.3231 | 0.02371026
55 | 0.513848 | 2.56924 | 2642.00567 | 2.64200567 | 204.3631 | 0.0253679 | 209.6136 | 0.02436974
56 | 0.52613 | 2.63065 | 2652.642877 | 2.652642877 | 205.1859 | 0.02596644 | 210.5836 | 0.02496366
57 | 0.540277 | 2.701385 | 2664.319391 | 2.664319391 | 206.0891 | 0.02665542 | 211.6563 | 0.02564753
58 | 0.554879 | 2.774395 | 2676.362115 | 2.676362115 | 207.0206 | 0.02736606 | 212.7642 | 0.0263529
59 | 0.567467 | 2.837335 | 2687.91607 | 2.68791607 | 207.9143 | 0.02797828 | 213.8135 | 0.02696012
60 | 0.58029 | 2.90145 | 2699.265924 | 2.699265924 | 208.7922 | 0.02860155 | 214.8502 | 0.02757845
61 | 0.594158 | 2.97079 | 2711.798151 | 2.711798151 | 209.7616 | 0.02927517 | 215.9932 | 0.02824663
62 | 0.60751 | 3.03755 | 2721.702936 | 2.721702936 | 210.5278 | 0.0299233 | 216.9227 | 0.02889033
63 | 0.622955 | 3.114775 | 2734.038385 | 2.734038385 | 211.4819 | 0.0306725 | 218.0691 | 0.02963408
64 | 0.635255 | 3.176275 | 2746.033502 | 2.746033502 | 212.4098 | 0.03126875 | 219.1565 | 0.03022514
65 | 0.650732 | 3.25366 | 2754.271539 | 2.754271539 | 213.047 | 0.03201849 | 219.9788 | 0.03097097
66 | 0.663372 | 3.31686 | 2766.362848 | 2.766362848 | 213.9823 | 0.03263039 | 221.0798 | 0.03157763
67 | 0.676412 | 3.38206 | 2775.908746 | 2.775908746 | 214.7207 | 0.03326126 | 221.9826 | 0.0322042
68 | 0.691638 | 3.45819 | 2784.960992 | 2.784960992 | 215.4209 | 0.03399738 | 222.8705 | 0.0329361
69 | 0.703727 | 3.518635 | 2796.457086 | 2.796457086 | 216.3101 | 0.03458146 | 223.9213 | 0.03351517
70 | 0.717444 | 3.58722 | 2805.997858 | 2.805997858 | 217.0481 | 0.03524378 | 224.8341 | 0.03417314
71 | 0.733052 | 3.66526 | 2816.008844 | 2.816008844 | 217.8225 | 0.03599687 | 225.8062 | 0.0349216
72 | 0.745859 | 3.729295 | 2827.006647 | 2.827006647 | 218.6732 | 0.03661439 | 226.8281 | 0.03553425
73 | 0.758486 | 3.79243 | 2836.010797 | 2.836010797 | 219.3696 | 0.03722285 | 227.6891 | 0.03613862
74 | 0.773916 | 3.86958 | 2844.571344 | 2.844571344 | 220.0318 | 0.03796589 | 228.5461 | 0.03687757
75 | 0.788531 | 3.942655 | 2854.386529 | 2.854386529 | 220.791 | 0.03866917 | 229.4961 | 0.03757633
76 | 0.801909 | 4.009545 | 2861.753717 | 2.861753717 | 221.3609 | 0.03931249 | 230.2365 | 0.03821612
77 | 0.81716 | 4.0858 | 2871.078912 | 2.871078912 | 222.0822 | 0.04004537 | 231.1561 | 0.03894463
78 | 0.830172 | 4.15086 | 2881.213678 | 2.881213678 | 222.8662 | 0.04067024 | 232.117 | 0.03956492
79 | 0.844094 | 4.22047 | 2888.316461 | 2.888316461 | 223.4156 | 0.04133837 | 232.8448 | 0.04022959
80 | 0.858858 | 4.29429 | 2896.762506 | 2.896762506 | 224.0689 | 0.04204643 | 233.691 | 0.04093361
81 | 0.872664 | 4.36332 | 2907.561822 | 2.907561822 | 224.9042 | 0.04270809 | 234.7175 | 0.04159038
82 | 0.886072 | 4.43036 | 2915.176324 | 2.915176324 | 225.4932 | 0.04335025 | 235.4834 | 0.0422289
83 | 0.901052 | 4.50526 | 2922.312799 | 2.922312799 | 226.0452 | 0.04406722 | 236.2292 | 0.04294232
84 | 0.915002 | 4.57501 | 2930.357233 | 2.930357233 | 226.6675 | 0.04473443 | 237.0375 | 0.04360568
85 | 0.928979 | 4.644895 | 2937.396295 | 2.937396295 | 227.212 | 0.04540248 | 237.7657 | 0.04427026
86 | 0.944065 | 4.720325 | 2944.284967 | 2.944284967 | 227.7448 | 0.04612304 | 238.4951 | 0.04498735
87 | 0.957627 | 4.788135 | 2953.871881 | 2.953871881 | 228.4864 | 0.04677036 | 239.4266 | 0.04563024
88 | 0.971998 | 4.85999 | 2962.219293 | 2.962219293 | 229.1321 | 0.04745585 | 240.2679 | 0.04631171
89 | 0.985527 | 4.927635 | 2970.366266 | 2.970366266 | 229.7622 | 0.04810074 | 241.0841 | 0.04695272
90 | 0.999482 | 4.99741 | 2978.940729 | 2.978940729 | 230.4255 | 0.0487655 | 241.9408 | 0.0476134
91 | 1.01453 | 5.07265 | 2985.927789 | 2.985927789 | 230.9659 | 0.04948183 | 242.682 | 0.0483262
92 | 1.027924 | 5.13962 | 2993.759576 | 2.993759576 | 231.5717 | 0.050119 | 243.4737 | 0.0489596
93 | 1.043675 | 5.218375 | 3000.454645 | 3.000454645 | 232.0896 | 0.05086777 | 244.2009 | 0.0497049
94 | 1.056982 | 5.28491 | 3006.914117 | 3.006914117 | 232.5893 | 0.05149992 | 244.8814 | 0.05033382
95 | 1.072923 | 5.364615 | 3014.647516 | 3.014647516 | 233.1875 | 0.05225667 | 245.6971 | 0.05108669
96 | 1.086835 | 5.434175 | 3019.866022 | 3.019866022 | 233.5911 | 0.05291664 | 246.2849 | 0.05174385
97 | 1.101187 | 5.505935 | 3026.860162 | 3.026860162 | 234.1321 | 0.05359702 | 247.0233 | 0.05242072
98 | 1.115612 | 5.57806 | 3034.941949 | 3.034941949 | 234.7573 | 0.0542804 | 247.8522 | 0.05310015
99 | 1.130312 | 5.65156 | 3042.402887 | 3.042402887 | 235.3344 | 0.05497632 | 248.6344 | 0.05379235
100 | 1.14463 | 5.72315 | 3047.729059 | 3.047729059 | 235.7464 | 0.0556537 | 249.2385 | 0.05446685
101 | 1.157685 | 5.788425 | 3054.256158 | 3.054256158 | 236.2512 | 0.05627092 | 249.9265 | 0.0550808
102 | 1.172685 | 5.863425 | 3062.055963 | 3.062055963 | 236.8546 | 0.05697963 | 250.7424 | 0.05578562
103 | 1.187979 | 5.939895 | 3066.364801 | 3.066364801 | 237.1879 | 0.05770172 | 251.2766 | 0.05650516
104 | 1.203301 | 6.016505 | 3072.326959 | 3.072326959 | 237.6491 | 0.0584246 | 251.9472 | 0.05722485
105 | 1.216915 | 6.084575 | 3079.482721 | 3.079482721 | 238.2026 | 0.05906647 | 252.6962 | 0.05786315
106 | 1.231524 | 6.15762 | 3083.516901 | 3.083516901 | 238.5146 | 0.05975478 | 253.2014 | 0.05854906
107 | 1.245333 | 6.226665 | 3090.34527 | 3.09034527 | 239.0428 | 0.06040497 | 253.9272 | 0.0591958
108 | 1.261305 | 6.306525 | 3097.356256 | 3.097356256 | 239.5851 | 0.06115648 | 254.6946 | 0.05994365
109 | 1.276216 | 6.38108 | 3102.460748 | 3.102460748 | 239.9799 | 0.06185756 | 255.2933 | 0.06064187
110 | 1.290484 | 6.45242 | 3109.367975 | 3.109367975 | 240.5142 | 0.06252794 | 256.0332 | 0.06130873
111 | 1.303787 | 6.518935 | 3111.728815 | 3.111728815 | 240.6968 | 0.06315258 | 256.3877 | 0.06193168
112 | 1.319809 | 6.599045 | 3118.840143 | 3.118840143 | 241.2469 | 0.06390437 | 257.1669 | 0.06267976
113 | 1.333419 | 6.667095 | 3123.074762 | 3.123074762 | 241.5745 | 0.06454254 | 257.6805 | 0.06331549
114 | 1.349388 | 6.74694 | 3128.29107 | 3.12829107 | 241.978 | 0.0652908 | 258.3041 | 0.06406078
115 | 1.364023 | 6.820115 | 3134.3211 | 3.1343211 | 242.4444 | 0.06597607 | 258.9794 | 0.06474283
116 | 1.37655 | 6.88275 | 3138.49566 | 3.13849566 | 242.7673 | 0.06656225 | 259.4764 | 0.06532665
117 | 1.392718 | 6.96359 | 3143.902399 | 3.143902399 | 243.1855 | 0.06731831 | 260.12 | 0.06607964
118 | 1.409156 | 7.04578 | 3150.475885 | 3.150475885 | 243.694 | 0.06808641 | 260.8641 | 0.0668442
119 | 1.423236 | 7.11618 | 3153.541803 | 3.153541803 | 243.9311 | 0.06874385 | 261.2897 | 0.06749962
120 | 1.437699 | 7.188495 | 3158.860895 | 3.158860895 | 244.3426 | 0.06941873 | 261.9071 | 0.06817156
121 | 1.453051 | 7.265255 | 3163.221979 | 3.163221979 | 244.6799 | 0.0701346 | 262.4565 | 0.06888481
122 | 1.467247 | 7.336235 | 3167.18902 | 3.16718902 | 244.9868 | 0.0707961 | 262.9596 | 0.06954392
123 | 1.482261 | 7.411305 | 3173.925836 | 3.173925836 | 245.5079 | 0.07149525 | 263.7032 | 0.07023952
124 | 1.496309 | 7.481545 | 3177.117486 | 3.177117486 | 245.7548 | 0.07214897 | 264.141 | 0.07089116
125 | 1.511675 | 7.558375 | 3183.995904 | 3.183995904 | 246.2868 | 0.07286354 | 264.9021 | 0.0716021
126 | 1.527248 | 7.63624 | 3187.499078 | 3.187499078 | 246.5578 | 0.07358721 | 265.3855 | 0.07232347
127 | 1.542201 | 7.711005 | 3193.717828 | 3.193717828 | 247.0388 | 0.07428157 | 266.088 | 0.07301449
128 | 1.557757 | 7.788785 | 3198.570367 | 3.198570367 | 247.4142 | 0.07500343 | 266.6847 | 0.0737335
129 | 1.572324 | 7.86162 | 3201.760065 | 3.201760065 | 247.6609 | 0.07567892 | 267.1311 | 0.07440687
130 | 1.589981 | 7.949905 | 3207.290338 | 3.207290338 | 248.0887 | 0.07649709 | 267.8115 | 0.0752218
131 | 1.603263 | 8.016315 | 3209.899225 | 3.209899225 | 248.2905 | 0.07711209 | 268.1942 | 0.07583498
132 | 1.618211 | 8.091055 | 3213.783746 | 3.213783746 | 248.5909 | 0.07780379 | 268.7046 | 0.07652424
133 | 1.633615 | 8.168075 | 3219.714899 | 3.219714899 | 249.0497 | 0.07851608 | 269.3923 | 0.07723326
134 | 1.64676 | 8.2338 | 3222.070123 | 3.222070123 | 249.2319 | 0.07912352 | 269.7532 | 0.07783898
135 | 1.66304 | 8.3152 | 3228.270563 | 3.228270563 | 249.7115 | 0.07987531 | 270.4755 | 0.07858733
136 | 1.677777 | 8.388885 | 3231.677057 | 3.231677057 | 249.975 | 0.08055536 | 270.9451 | 0.07926515
137 | 1.692428 | 8.46214 | 3234.969781 | 3.234969781 | 250.2297 | 0.08123099 | 271.4045 | 0.07993858
138 | 1.708023 | 8.540115 | 3238.572076 | 3.238572076 | 250.5084 | 0.08194964 | 271.9021 | 0.08065487
139 | 1.721798 | 8.60899 | 3243.079401 | 3.243079401 | 250.857 | 0.082584 | 272.4533 | 0.0812866
140 | 1.738219 | 8.691095 | 3244.59942 | 3.24459942 | 250.9746 | 0.08333968 | 272.787 | 0.0820407
141 | 1.753016 | 8.76508 | 3249.166803 | 3.249166803 | 251.3279 | 0.08402014 | 273.357 | 0.08271844
142 | 1.768394 | 8.84197 | 3253.601861 | 3.253601861 | 251.6709 | 0.08472683 | 273.9236 | 0.08342243
143 | 1.782581 | 8.912905 | 3256.702936 | 3.256702936 | 251.9108 | 0.08537834 | 274.3634 | 0.08407185
144 | 1.799505 | 8.997525 | 3261.170465 | 3.261170465 | 252.2564 | 0.08615499 | 274.9532 | 0.08484569
145 | 1.813692 | 9.06846 | 3265.283258 | 3.265283258 | 252.5745 | 0.08680557 | 275.4791 | 0.08549377
146 | 1.828409 | 9.142045 | 3267.84527 | 3.26784527 | 252.7727 | 0.08748001 | 275.8813 | 0.08616629
147 | 1.845456 | 9.22728 | 3271.975397 | 3.271975397 | 253.0922 | 0.08826066 | 276.4457 | 0.08694425
148 | 1.860493 | 9.302465 | 3273.616266 | 3.273616266 | 253.2191 | 0.08894876 | 276.7747 | 0.08763079
149 | 1.875634 | 9.37817 | 3278.210016 | 3.278210016 | 253.5744 | 0.08964114 | 277.3551 | 0.0883204
150 | 1.891147 | 9.455735 | 3280.065485 | 3.280065485 | 253.7179 | 0.09035003 | 277.7088 | 0.08902761
151 | 1.905567 | 9.527835 | 3284.092584 | 3.284092584 | 254.0294 | 0.09100853 | 278.2329 | 0.08968361
152 | 1.920914 | 9.60457 | 3288.792535 | 3.288792535 | 254.393 | 0.09170888 | 278.8263 | 0.09038114
153 | 1.935548 | 9.67774 | 3291.903131 | 3.291903131 | 254.6336 | 0.09237624 | 279.2764 | 0.09104636
154 | 1.952481 | 9.762405 | 3296.704401 | 3.296704401 | 255.005 | 0.09314789 | 279.8996 | 0.09181503
155 | 1.965937 | 9.829685 | 3300.36236 | 3.30036236 | 255.2879 | 0.09376066 | 280.3819 | 0.09242551
156 | 1.98317 | 9.91585 | 3303.968805 | 3.303968805 | 255.5669 | 0.09454489 | 280.9085 | 0.09320723
157 | 1.995281 | 9.976405 | 3307.176324 | 3.307176324 | 255.815 | 0.09509566 | 281.3361 | 0.09375596
158 | 2.015153 | 10.075765 | 3309.863824 | 3.309863824 | 256.0229 | 0.09599872 | 281.8191 | 0.09465672
159 | 2.030112 | 10.15056 | 3314.209528 | 3.314209528 | 256.359 | 0.09667797 | 282.3809 | 0.0953333
160 | 2.044373 | 10.221865 | 3317.482233 | 3.317482233 | 256.6122 | 0.0973251 | 282.8427 | 0.09597823
161 | 2.06 | 10.3 | 3320.376276 | 3.320376276 | 256.836 | 0.09803374 | 283.2901 | 0.09668474
162 | 2.074524 | 10.37262 | 3324.517877 | 3.324517877 | 257.1564 | 0.09869191 | 283.8303 | 0.09734034
163 | 2.089769 | 10.448845 | 3327.203912 | 3.327203912 | 257.3642 | 0.09938229 | 284.2557 | 0.09802869
164 | 2.107142 | 10.53571 | 3331.272272 | 3.331272272 | 257.6789 | 0.1001685 | 284.8272 | 0.09881213
165 | 2.121793 | 10.608965 | 3333.394342 | 3.333394342 | 257.843 | 0.100831 | 285.1975 | 0.09947287
166 | 2.138412 | 10.69206 | 3336.859918 | 3.336859918 | 258.1111 | 0.1015819 | 285.7085 | 0.1002214
167 | 2.153377 | 10.766885 | 3337.327692 | 3.337327692 | 258.1473 | 0.1022577 | 285.9417 | 0.100896
168 | 2.167759 | 10.838795 | 3341.941461 | 3.341941461 | 258.5041 | 0.1029067 | 286.5229 | 0.1015423
169 | 2.184924 | 10.92462 | 3342.716852 | 3.342716852 | 258.5641 | 0.1036807 | 286.8113 | 0.1023149
170 | 2.199829 | 10.999145 | 3346.836725 | 3.346836725 | 258.8828 | 0.1043523 | 287.3577 | 0.1029839
171 | 2.216849 | 11.084245 | 3348.679986 | 3.348679986 | 259.0254 | 0.1051187 | 287.7364 | 0.1037485
172 | 2.231896 | 11.15948 | 3352.620172 | 3.352620172 | 259.3301 | 0.1057957 | 288.27 | 0.104423
173 | 2.247804 | 11.23902 | 3354.62652 | 3.35462652 | 259.4853 | 0.106511 | 288.649 | 0.1051365
174 | 2.263574 | 11.31787 | 3355.864557 | 3.355864557 | 259.5811 | 0.1072196 | 288.9602 | 0.1058436
175 | 2.280069 | 11.400345 | 3360.277643 | 3.360277643 | 259.9225 | 0.1079602 | 289.5545 | 0.1065814
176 | 2.293561 | 11.467805 | 3360.705621 | 3.360705621 | 259.9556 | 0.1085656 | 289.7668 | 0.1071858
177 | 2.311533 | 11.557665 | 3362.640924 | 3.362640924 | 260.1053 | 0.1093714 | 290.1674 | 0.1079897
178 | 2.326622 | 11.63311 | 3365.70318 | 3.36570318 | 260.3421 | 0.1100475 | 290.628 | 0.1086636
179 | 2.341641 | 11.708205 | 3369.245416 | 3.369245416 | 260.6161 | 0.11072 | 291.1296 | 0.1093336
180 | 2.357399 | 11.786995 | 3371.249811 | 3.371249811 | 260.7712 | 0.111425 | 291.5083 | 0.1100369
181 | 2.374787 | 11.873935 | 3374.781793 | 3.374781793 | 261.0444 | 0.1122025 | 292.0406 | 0.1108118
182 | 2.389336 | 11.94668 | 3377.321832 | 3.377321832 | 261.2409 | 0.1128525 | 292.4505 | 0.1114599
183 | 2.407078 | 12.03539 | 3380.110651 | 3.380110651 | 261.4566 | 0.1136446 | 292.9239 | 0.1122497
184 | 2.421892 | 12.10946 | 3381.163141 | 3.381163141 | 261.538 | 0.1143055 | 293.2088 | 0.1129093
185 | 2.437122 | 12.18561 | 3382.444879 | 3.382444879 | 261.6371 | 0.1149845 | 293.5192 | 0.1135868
186 | 2.45462 | 12.2731 | 3384.766412 | 3.384766412 | 261.8167 | 0.1157641 | 293.9497 | 0.1143643
187 | 2.470356 | 12.35178 | 3386.567438 | 3.386567438 | 261.956 | 0.1164647 | 294.3123 | 0.1150632
188 | 2.484035 | 12.420175 | 3389.149469 | 3.389149469 | 262.1557 | 0.1170732 | 294.7159 | 0.1156698
189 | 2.5016 | 12.508 | 3390.961481 | 3.390961481 | 262.2959 | 0.1178541 | 295.1039 | 0.1164489
190 | 2.51662 | 12.5831 | 3393.851373 | 3.393851373 | 262.5194 | 0.1185214 | 295.5525 | 0.117114
191 | 2.533863 | 12.669315 | 3395.868951 | 3.395868951 | 262.6755 | 0.1192869 | 295.9547 | 0.1178776
192 | 2.549793 | 12.748965 | 3398.029352 | 3.398029352 | 262.8426 | 0.1199936 | 296.3523 | 0.1185824
193 | 2.565849 | 12.829245 | 3399.691705 | 3.399691705 | 262.9712 | 0.1207054 | 296.7084 | 0.1192925
194 | 2.581017 | 12.905085 | 3402.024713 | 3.402024713 | 263.1517 | 0.1213773 | 297.1116 | 0.1199625
195 | 2.598617 | 12.993085 | 3404.664361 | 3.404664361 | 263.3558 | 0.1221564 | 297.5739 | 0.1207394
196 | 2.614192 | 13.07096 | 3405.857477 | 3.405857477 | 263.4481 | 0.1228454 | 297.8833 | 0.1214269
197 | 2.630453 | 13.152265 | 3410.339654 | 3.410339654 | 263.7948 | 0.1235642 | 298.4898 | 0.1221428
198 | 2.64658 | 13.2329 | 3413.146051 | 3.413146051 | 264.0119 | 0.1242766 | 298.9483 | 0.122853
199 | 2.662127 | 13.310635 | 3415.45733 | 3.41545733 | 264.1907 | 0.1249628 | 299.3562 | 0.1235373
200 | 2.67792 | 13.3896 | 3417.746881 | 3.417746881 | 264.3678 | 0.1256595 | 299.7656 | 0.124232
201 | 2.694713 | 13.473565 | 3420.440485 | 3.420440485 | 264.5762 | 0.1263997 | 300.224 | 0.1249701
202 | 2.711657 | 13.558285 | 3422.46319 | 3.42246319 | 264.7326 | 0.127146 | 300.6258 | 0.1257145
203 | 2.726998 | 13.63499 | 3422.190485 | 3.422190485 | 264.7115 | 0.1278213 | 300.8049 | 0.1263889
204 | 2.744909 | 13.724545 | 3424.33941 | 3.42433941 | 264.8777 | 0.1286091 | 301.231 | 0.1271746
205 | 2.758921 | 13.794605 | 3426.233942 | 3.426233942 | 265.0243 | 0.1292249 | 301.5833 | 0.1277888
206 | 2.776765 | 13.883825 | 3428.178522 | 3.428178522 | 265.1747 | 0.1300087 | 301.9911 | 0.1285706
207 | 2.791355 | 13.956775 | 3430.50982 | 3.43050982 | 265.355 | 0.130649 | 302.39 | 0.1292091
208 | 2.809965 | 14.049825 | 3432.709039 | 3.432709039 | 265.5251 | 0.1314652 | 302.831 | 0.1300232
209 | 2.824978 | 14.12489 | 3432.88482 | 3.43288482 | 265.5387 | 0.1321232 | 303.0458 | 0.1306801
210 | 2.840471 | 14.202355 | 3435.728815 | 3.435728815 | 265.7587 | 0.1328017 | 303.5027 | 0.1313565
211 | 2.856823 | 14.284115 | 3435.866022 | 3.435866022 | 265.7693 | 0.1335174 | 303.7321 | 0.1320711
212 | 2.874669 | 14.373345 | 3436.478082 | 3.436478082 | 265.8167 | 0.1342979 | 304.0234 | 0.1328501
213 | 2.890005 | 14.450025 | 3438.976861 | 3.438976861 | 266.01 | 0.1349681 | 304.4485 | 0.1335183
214 | 2.9069 | 14.5345 | 3439.542535 | 3.439542535 | 266.0537 | 0.1357059 | 304.7233 | 0.1342548
215 | 2.922149 | 14.610745 | 3440.179742 | 3.440179742 | 266.103 | 0.1363714 | 304.9826 | 0.1349191
216 | 2.939469 | 14.697345 | 3443.38775 | 3.44338775 | 266.3512 | 0.1371267 | 305.4977 | 0.1356719
217 | 2.956408 | 14.78204 | 3445.364557 | 3.445364557 | 266.5041 | 0.1378648 | 305.8988 | 0.1364082
218 | 2.971634 | 14.85817 | 3447.109674 | 3.447109674 | 266.6391 | 0.1385279 | 306.2567 | 0.1370695
219 | 2.988405 | 14.942025 | 3448.176813 | 3.448176813 | 266.7216 | 0.1392577 | 306.5752 | 0.1377978
220 | 3.005278 | 15.02639 | 3450.240289 | 3.450240289 | 266.8812 | 0.1399914 | 306.9838 | 0.1385296
221 | 3.022369 | 15.111845 | 3451.922906 | 3.451922906 | 267.0114 | 0.140734 | 307.3617 | 0.1392704
222 | 3.036847 | 15.184235 | 3453.533014 | 3.453533014 | 267.1359 | 0.1413627 | 307.6985 | 0.1398975
223 | 3.053583 | 15.267915 | 3455.704401 | 3.455704401 | 267.3039 | 0.1420889 | 308.1156 | 0.1406217
224 | 3.06998 | 15.3499 | 3456.796686 | 3.456796686 | 267.3884 | 0.1427999 | 308.4322 | 0.1413312
225 | 3.086534 | 15.43267 | 3458.430963 | 3.458430963 | 267.5148 | 0.1435172 | 308.7994 | 0.1420468
226 | 3.103388 | 15.51694 | 3459.962457 | 3.459962457 | 267.6332 | 0.144247 | 309.1617 | 0.1427748
227 | 3.121134 | 15.60567 | 3461.379938 | 3.461379938 | 267.7429 | 0.1450148 | 309.5259 | 0.1435409
228 | 3.136577 | 15.682885 | 3462.436822 | 3.462436822 | 267.8246 | 0.1456825 | 309.8273 | 0.1442071
229 | 3.153615 | 15.768075 | 3462.487604 | 3.462487604 | 267.8286 | 0.1464187 | 310.06 | 0.1449422
230 | 3.169855 | 15.849275 | 3463.922174 | 3.463922174 | 267.9395 | 0.1471198 | 310.406 | 0.1456417
231 | 3.188241 | 15.941205 | 3464.876031 | 3.464876031 | 268.0133 | 0.147913 | 310.7379 | 0.1464333
232 | 3.202628 | 16.01314 | 3465.042047 | 3.465042047 | 268.0261 | 0.1485333 | 310.9456 | 0.1470526
233 | 3.220707 | 16.103535 | 3467.586481 | 3.467586481 | 268.223 | 0.1493122 | 311.4163 | 0.1478292
234 | 3.236203 | 16.181015 | 3467.100153 | 3.467100153 | 268.1853 | 0.1499793 | 311.5805 | 0.1484955
235 | 3.255162 | 16.27581 | 3470.528131 | 3.470528131 | 268.4505 | 0.1507949 | 312.143 | 0.1493085
236 | 3.271143 | 16.355715 | 3470.599664 | 3.470599664 | 268.456 | 0.1514818 | 312.3639 | 0.1499944
237 | 3.28633 | 16.43165 | 3471.765192 | 3.471765192 | 268.5462 | 0.1521342 | 312.6728 | 0.1506453
238 | 3.30318 | 16.5159 | 3473.555475 | 3.473555475 | 268.6847 | 0.1528576 | 313.0604 | 0.1513668
239 | 3.319042 | 16.59521 | 3472.956354 | 3.472956354 | 268.6383 | 0.153538 | 313.2194 | 0.1520465
240 | 3.336179 | 16.680895 | 3475.271295 | 3.475271295 | 268.8174 | 0.1542726 | 313.6585 | 0.152779
241 | 3.353998 | 16.76999 | 3477.761529 | 3.477761529 | 269.01 | 0.1550359 | 314.123 | 0.1535401
242 | 3.36967 | 16.84835 | 3477.732965 | 3.477732965 | 269.0078 | 0.1557068 | 314.3312 | 0.1542099
243 | 3.388609 | 16.943045 | 3481.293756 | 3.481293756 | 269.2832 | 0.1565168 | 314.908 | 0.1550173
244 | 3.403832 | 17.01916 | 3480.800348 | 3.480800348 | 269.2451 | 0.1571675 | 315.0683 | 0.1556672
245 | 3.420035 | 17.100175 | 3483.291803 | 3.483291803 | 269.4378 | 0.1578596 | 315.5121 | 0.1563571
246 | 3.438716 | 17.19358 | 3485.105768 | 3.485105768 | 269.5781 | 0.1586569 | 315.9282 | 0.1571525
247 | 3.454423 | 17.272115 | 3485.82818 | 3.48582818 | 269.634 | 0.1593268 | 316.2055 | 0.1578211
248 | 3.471521 | 17.357605 | 3487.415338 | 3.487415338 | 269.7568 | 0.1600555 | 316.5801 | 0.158548
249 | 3.488171 | 17.440855 | 3488.507867 | 3.488507867 | 269.8413 | 0.1607647 | 316.9039 | 0.1592556
250 | 3.506101 | 17.530505 | 3489.417047 | 3.489417047 | 269.9116 | 0.1615277 | 317.2285 | 0.1600171
251 | 3.522674 | 17.61337 | 3491.683649 | 3.491683649 | 270.0869 | 0.1622325 | 317.6583 | 0.1607199
252 | 3.540687 | 17.703435 | 3492.665094 | 3.492665094 | 270.1628 | 0.162998 | 317.9909 | 0.1614838
253 | 3.557826 | 17.78913 | 3492.664117 | 3.492664117 | 270.1628 | 0.1637258 | 318.2224 | 0.1622105
254 | 3.572982 | 17.86491 | 3495.685602 | 3.495685602 | 270.3965 | 0.164369 | 318.7026 | 0.1628513
255 | 3.589033 | 17.945165 | 3495.861627 | 3.495861627 | 270.4101 | 0.1650496 | 318.9356 | 0.1635309
256 | 3.608331 | 18.041655 | 3497.156305 | 3.497156305 | 270.5102 | 0.1658674 | 319.3148 | 0.1643468
257 | 3.625124 | 18.12562 | 3497.905572 | 3.497905572 | 270.5682 | 0.1665784 | 319.6104 | 0.1650565
258 | 3.641183 | 18.205915 | 3497.999078 | 3.497999078 | 270.5754 | 0.167258 | 319.8362 | 0.1657349
259 | 3.658611 | 18.293055 | 3499.681207 | 3.499681207 | 270.7055 | 0.1679949 | 320.2259 | 0.16647
260 | 3.675121 | 18.375605 | 3498.903131 | 3.498903131 | 270.6454 | 0.1686925 | 320.3781 | 0.1671669
261 | 3.692648 | 18.46324 | 3500.548151 | 3.500548151 | 270.7726 | 0.1694325 | 320.766 | 0.1679051
262 | 3.710889 | 18.554445 | 3501.997125 | 3.501997125 | 270.8847 | 0.1702021 | 321.1458 | 0.1686729
263 | 3.727804 | 18.63902 | 3502.614069 | 3.502614069 | 270.9324 | 0.1709153 | 321.4315 | 0.1693846
264 | 3.742008 | 18.71004 | 3504.491266 | 3.504491266 | 271.0776 | 0.1715137 | 321.7963 | 0.1699813
265 | 3.760747 | 18.803735 | 3504.867731 | 3.504867731 | 271.1067 | 0.1723027 | 322.0849 | 0.1707689
266 | 3.77754 | 18.8877 | 3506.47857 | 3.50647857 | 271.2313 | 0.1730092 | 322.4607 | 0.1714736
267 | 3.795542 | 18.97771 | 3506.865778 | 3.506865778 | 271.2613 | 0.173766 | 322.7405 | 0.1722291
268 | 3.812902 | 19.06451 | 3509.151666 | 3.509151666 | 271.4381 | 0.1744953 | 323.1864 | 0.1729563
269 | 3.831347 | 19.156735 | 3508.744928 | 3.508744928 | 271.4066 | 0.1752695 | 323.3993 | 0.1737295
270 | 3.848163 | 19.240815 | 3509.163385 | 3.509163385 | 271.439 | 0.1759749 | 323.6661 | 0.1744337
271 | 3.864712 | 19.32356 | 3511.53692 | 3.51153692 | 271.6226 | 0.1766686 | 324.1098 | 0.1751252
272 | 3.883106 | 19.41553 | 3511.747613 | 3.511747613 | 271.6389 | 0.1774391 | 324.379 | 0.1758944
273 | 3.898494 | 19.49247 | 3513.49151 | 3.51349151 | 271.7738 | 0.1780832 | 324.7492 | 0.1765367
274 | 3.917044 | 19.58522 | 3512.46441 | 3.51246441 | 271.6943 | 0.1788591 | 324.9063 | 0.1773119
275 | 3.934611 | 19.673055 | 3514.775934 | 3.514775934 | 271.8731 | 0.1795933 | 325.3589 | 0.178044
276 | 3.951501 | 19.757505 | 3515.276178 | 3.515276178 | 271.9118 | 0.1802987 | 325.6348 | 0.1787481
277 | 3.969584 | 19.84792 | 3514.353326 | 3.514353326 | 271.8404 | 0.1810534 | 325.7951 | 0.179502
278 | 3.986621 | 19.933105 | 3515.75982 | 3.51575982 | 271.9492 | 0.1817639 | 326.1572 | 0.1802108
279 | 4.003935 | 20.019675 | 3516.597955 | 3.516597955 | 272.0141 | 0.1824855 | 326.4704 | 0.1809309
280 | 4.02081 | 20.10405 | 3517.111383 | 3.517111383 | 272.0538 | 0.1831883 | 326.7476 | 0.1816323
281 | 4.038308 | 20.19154 | 3518.392145 | 3.518392145 | 272.1529 | 0.1839165 | 327.1047 | 0.1823588
282 | 4.055741 | 20.278705 | 3520.606988 | 3.520606988 | 272.3242 | 0.1846414 | 327.548 | 0.1830817
283 | 4.073521 | 20.367605 | 3520.731256 | 3.520731256 | 272.3338 | 0.1853802 | 327.8017 | 0.1838193
284 | 4.093268 | 20.46634 | 3520.970514 | 3.520970514 | 272.3523 | 0.1862002 | 328.0928 | 0.1846378
285 | 4.108333 | 20.541665 | 3521.797906 | 3.521797906 | 272.4163 | 0.1868253 | 328.3751 | 0.1852616
286 | 4.125087 | 20.625435 | 3521.410211 | 3.521410211 | 272.3863 | 0.18752 | 328.5672 | 0.1859554
287 | 4.14281 | 20.71405 | 3524.245172 | 3.524245172 | 272.6056 | 0.1882543 | 329.0733 | 0.1866873
288 | 4.158884 | 20.79442 | 3522.861627 | 3.522861627 | 272.4986 | 0.1889199 | 329.1631 | 0.1873525
289 | 4.178712 | 20.89356 | 3525.062555 | 3.525062555 | 272.6688 | 0.1897403 | 329.639 | 0.1881706
290 | 4.195052 | 20.97526 | 3525.598688 | 3.525598688 | 272.7103 | 0.1904159 | 329.912 | 0.1888449
291 | 4.213986 | 21.06993 | 3526.997858 | 3.526997858 | 272.8185 | 0.1911981 | 330.3012 | 0.1896253
292 | 4.230571 | 21.152855 | 3526.767633 | 3.526767633 | 272.8007 | 0.1918828 | 330.5059 | 0.190309
293 | 4.250832 | 21.25416 | 3527.193658 | 3.527193658 | 272.8337 | 0.1927187 | 330.8222 | 0.1911433
294 | 4.268186 | 21.34093 | 3527.744928 | 3.527744928 | 272.8763 | 0.193434 | 331.1107 | 0.1918573
295 | 4.282914 | 21.41457 | 3527.400445 | 3.527400445 | 272.8497 | 0.1940407 | 331.2792 | 0.1924632
296 | 4.301938 | 21.50969 | 3528.323541 | 3.528323541 | 272.9211 | 0.1948238 | 331.6255 | 0.1932447
297 | 4.3192 | 21.596 | 3528.962701 | 3.528962701 | 272.9705 | 0.1955339 | 331.9212 | 0.1939533
298 | 4.336093 | 21.680465 | 3530.418268 | 3.530418268 | 273.0831 | 0.1962283 | 332.2888 | 0.194646
299 | 4.354552 | 21.77276 | 3530.432184 | 3.530432184 | 273.0842 | 0.1969865 | 332.5421 | 0.195403
300 | 4.371723 | 21.858615 | 3530.515924 | 3.530515924 | 273.0907 | 0.1976913 | 332.7845 | 0.1961066
301 | 4.389303 | 21.946515 | 3530.437555 | 3.530437555 | 273.0846 | 0.1984124 | 333.0171 | 0.1968266
302 | 4.408629 | 22.043145 | 3530.366266 | 3.530366266 | 273.0791 | 0.1992044 | 333.2743 | 0.1976174
303 | 4.425596 | 22.12798 | 3530.533746 | 3.530533746 | 273.092 | 0.1998993 | 333.5218 | 0.1983111
304 | 4.442327 | 22.211635 | 3529.723199 | 3.529723199 | 273.0293 | 0.2005841 | 333.6736 | 0.1989951
305 | 4.459559 | 22.297795 | 3530.881158 | 3.530881158 | 273.1189 | 0.2012888 | 334.0184 | 0.1996983
306 | 4.481242 | 22.40621 | 3532.410455 | 3.532410455 | 273.2372 | 0.2021749 | 334.4593 | 0.2005823
307 | 4.4967 | 22.4835 | 3532.098199 | 3.532098199 | 273.213 | 0.2028061 | 334.6409 | 0.2012126
308 | 4.51505 | 22.57525 | 3533.415582 | 3.533415582 | 273.3149 | 0.2035549 | 335.0165 | 0.2019596
309 | 4.531213 | 22.656065 | 3533.634332 | 3.533634332 | 273.3319 | 0.204214 | 335.2581 | 0.2026176
310 | 4.551256 | 22.75628 | 3533.423639 | 3.533423639 | 273.3156 | 0.2050307 | 335.512 | 0.2034331
311 | 4.568841 | 22.844205 | 3533.611139 | 3.533611139 | 273.3301 | 0.2057467 | 335.7702 | 0.2041478
312 | 4.586929 | 22.934645 | 3534.505914 | 3.534505914 | 273.3993 | 0.2064827 | 336.1024 | 0.2048822
313 | 4.605109 | 23.025545 | 3534.287897 | 3.534287897 | 273.3824 | 0.2072218 | 336.3302 | 0.2056203
314 | 4.621839 | 23.109195 | 3534.746393 | 3.534746393 | 273.4179 | 0.2079015 | 336.6026 | 0.2062987
315 | 4.638552 | 23.19276 | 3536.043512 | 3.536043512 | 273.5182 | 0.2085801 | 336.9546 | 0.2069756
316 | 4.659054 | 23.29527 | 3535.22442 | 3.53522442 | 273.4549 | 0.2094119 | 337.1569 | 0.2078064
317 | 4.676265 | 23.381325 | 3536.829889 | 3.536829889 | 273.579 | 0.2101096 | 337.5455 | 0.2085022
318 | 4.69373 | 23.46865 | 3538.617486 | 3.538617486 | 273.7173 | 0.2108171 | 337.9551 | 0.2092078
319 | 4.711705 | 23.558525 | 3536.999811 | 3.536999811 | 273.5922 | 0.2115447 | 338.0465 | 0.209935
320 | 4.72969 | 23.64845 | 3538.023492 | 3.538023492 | 273.6714 | 0.2122723 | 338.3904 | 0.2106609
321 | 4.751086 | 23.75543 | 3537.938043 | 3.537938043 | 273.6648 | 0.2131371 | 338.675 | 0.2115244
322 | 4.76729 | 23.83645 | 3538.513483 | 3.538513483 | 273.7093 | 0.2137916 | 338.9518 | 0.2121775
323 | 4.785569 | 23.927845 | 3537.735651 | 3.537735651 | 273.6491 | 0.2145293 | 339.1274 | 0.2129144
324 | 4.803128 | 24.01564 | 3540.182672 | 3.540182672 | 273.8384 | 0.2152375 | 339.6024 | 0.2136203
325 | 4.820846 | 24.10423 | 3540.597711 | 3.540597711 | 273.8705 | 0.2159516 | 339.8849 | 0.2143331
326 | 4.840126 | 24.20063 | 3542.265924 | 3.542265924 | 273.9995 | 0.2167281 | 340.3091 | 0.2151075
327 | 4.858694 | 24.29347 | 3541.750055 | 3.541750055 | 273.9596 | 0.2174753 | 340.5139 | 0.2158538
328 | 4.877255 | 24.386275 | 3542.058893 | 3.542058893 | 273.9835 | 0.2182217 | 340.7979 | 0.2165988
329 | 4.89455 | 24.47275 | 3543.295465 | 3.543295465 | 274.0792 | 0.2189166 | 341.1539 | 0.2172921
330 | 4.912763 | 24.563815 | 3541.976861 | 3.541976861 | 273.9772 | 0.219648 | 341.2764 | 0.2180228
331 | 4.932252 | 24.66126 | 3542.067926 | 3.542067926 | 273.9842 | 0.22043 | 341.5522 | 0.2188035
332 | 4.950856 | 24.75428 | 3542.40191 | 3.54240191 | 274.01 | 0.2211759 | 341.8393 | 0.2195481
333 | 4.968135 | 24.840675 | 3543.371881 | 3.543371881 | 274.0851 | 0.2218681 | 342.1697 | 0.2202388
334 | 4.985948 | 24.92974 | 3542.396295 | 3.542396295 | 274.0096 | 0.2225813 | 342.3195 | 0.2209512
335 | 5.003764 | 25.01882 | 3543.583063 | 3.543583063 | 274.1014 | 0.2232941 | 342.6784 | 0.2216623
336 | 5.022837 | 25.114185 | 3541.415826 | 3.541415826 | 273.9338 | 0.2240566 | 342.73 | 0.2224246
337 | 5.041777 | 25.208885 | 3542.378961 | 3.542378961 | 274.0083 | 0.2248132 | 343.0827 | 0.2231795
338 | 5.058977 | 25.294885 | 3541.30816 | 3.54130816 | 273.9254 | 0.2254999 | 343.2146 | 0.2238655
339 | 5.078352 | 25.39176 | 3541.118707 | 3.541118707 | 273.9108 | 0.2262727 | 343.4616 | 0.2246372
340 | 5.097032 | 25.48516 | 3540.06402 | 3.54006402 | 273.8292 | 0.2270173 | 343.615 | 0.2253811
341 | 5.114778 | 25.57389 | 3540.735895 | 3.540735895 | 273.8812 | 0.2277242 | 343.9233 | 0.2260864
342 | 5.13277 | 25.66385 | 3539.773492 | 3.539773492 | 273.8067 | 0.2284403 | 344.0761 | 0.2268018
343 | 5.152283 | 25.761415 | 3540.56524 | 3.54056524 | 273.868 | 0.2292164 | 344.4202 | 0.2275763
344 | 5.169542 | 25.84771 | 3540.464654 | 3.540464654 | 273.8602 | 0.2299023 | 344.6468 | 0.2282612
345 | 5.189441 | 25.947205 | 3541.781549 | 3.541781549 | 273.9621 | 0.2306926 | 345.0476 | 0.2290495
346 | 5.208515 | 26.042575 | 3539.79986 | 3.53979986 | 273.8088 | 0.2314496 | 345.1156 | 0.2298062
347 | 5.22691 | 26.13455 | 3539.946344 | 3.539946344 | 273.8201 | 0.232179 | 345.3818 | 0.2305343
348 | 5.244537 | 26.222685 | 3541.227106 | 3.541227106 | 273.9192 | 0.2328775 | 345.7481 | 0.2312311
349 | 5.263492 | 26.31746 | 3540.34942 | 3.54034942 | 273.8513 | 0.2336281 | 345.922 | 0.2319808
350 | 5.284436 | 26.42218 | 3540.863092 | 3.540863092 | 273.891 | 0.2344568 | 346.259 | 0.2328079
351 | 5.301989 | 26.509945 | 3540.919244 | 3.540919244 | 273.8954 | 0.2351507 | 346.5049 | 0.2335007
352 | 5.318635 | 26.593175 | 3540.604547 | 3.540604547 | 273.871 | 0.2358084 | 346.702 | 0.2341575
353 | 5.339018 | 26.69509 | 3541.546442 | 3.541546442 | 273.9439 | 0.2366131 | 347.0734 | 0.2349604
354 | 5.357996 | 26.78998 | 3541.150445 | 3.541150445 | 273.9132 | 0.2373618 | 347.2945 | 0.235708
355 | 5.376798 | 26.88399 | 3542.243463 | 3.542243463 | 273.9978 | 0.238103 | 347.6593 | 0.2364475
356 | 5.396143 | 26.980715 | 3541.249567 | 3.541249567 | 273.9209 | 0.238865 | 347.8267 | 0.2372087
357 | 5.413081 | 27.065405 | 3542.22027 | 3.54222027 | 273.996 | 0.2395318 | 348.1541 | 0.2378739
358 | 5.433233 | 27.166165 | 3542.364313 | 3.542364313 | 274.0071 | 0.2403244 | 348.4444 | 0.2386652
359 | 5.453775 | 27.268875 | 3542.210992 | 3.542210992 | 273.9953 | 0.2411318 | 348.7107 | 0.2394713
360 | 5.468839 | 27.344195 | 3543.794488 | 3.543794488 | 274.1178 | 0.2417234 | 349.0731 | 0.2400612
361 | 5.489128 | 27.44564 | 3542.777399 | 3.542777399 | 274.0391 | 0.2425197 | 349.2509 | 0.2408566
362 | 5.51025 | 27.55125 | 3544.135309 | 3.544135309 | 274.1441 | 0.2433481 | 349.6743 | 0.2416829
363 | 5.528113 | 27.640565 | 3544.099664 | 3.544099664 | 274.1414 | 0.244048
364 | 5.546727 | 27.733635 | 3542.89068 | 3.54289068 | 274.0479 | 0.2447769
365 | 5.566479 | 27.832395 | 3543.875543 | 3.543875543 | 274.124 | 0.2455498
366 | 5.58684 | 27.9342 | 3541.046197 | 3.541046197 | 273.9052 | 0.2463459
367 | 5.603873 | 28.019365 | 3541.960992 | 3.541960992 | 273.9759 | 0.2470114
368 | 5.62155 | 28.10775 | 3542.0711 | 3.5420711 | 273.9845 | 0.2477015
369 | 5.642814 | 28.21407 | 3541.89483 | 3.54189483 | 273.9708 | 0.2485311
370 | 5.661853 | 28.309265 | 3540.833551 | 3.540833551 | 273.8887 | 0.2492733
371 | 5.68047 | 28.40235 | 3542.268854 | 3.542268854 | 273.9998 | 0.2499985
372 | 5.700122 | 28.50061 | 3541.264215 | 3.541264215 | 273.922 | 0.2507635
373 | 5.720715 | 28.603575 | 3541.106012 | 3.541106012 | 273.9098 | 0.2515644
374 | 5.737892 | 28.68946 | 3540.051813 | 3.540051813 | 273.8283 | 0.252232
375 | 5.758348 | 28.79174 | 3540.54107 | 3.54054107 | 273.8661 | 0.2530265
376 | 5.775984 | 28.87992 | 3540.077447 | 3.540077447 | 273.8302 | 0.2537109
377 | 5.797319 | 28.986595 | 3539.270807 | 3.539270807 | 273.7679 | 0.2545383
378 | 5.817918 | 29.08959 | 3539.244684 | 3.539244684 | 273.7658 | 0.2553365
379 | 5.834936 | 29.17468 | 3539.13775 | 3.53913775 | 273.7576 | 0.2559954
380 | 5.854725 | 29.273625 | 3537.712701 | 3.537712701 | 273.6473 | 0.2567611
381 | 5.875386 | 29.37693 | 3538.629449 | 3.538629449 | 273.7182 | 0.2575599
382 | 5.892178 | 29.46089 | 3537.405084 | 3.537405084 | 273.6235 | 0.2582086
383 | 5.913063 | 29.565315 | 3535.773736 | 3.535773736 | 273.4973 | 0.2590149
384 | 5.931409 | 29.657045 | 3536.278131 | 3.536278131 | 273.5364 | 0.2597227
385 | 5.951952 | 29.75976 | 3534.782037 | 3.534782037 | 273.4206 | 0.2605146
386 | 5.971674 | 29.85837 | 3535.642877 | 3.535642877 | 273.4872 | 0.2612742
387 | 5.990939 | 29.954695 | 3533.755182 | 3.533755182 | 273.3412 | 0.2620157
388 | 6.008033 | 30.040165 | 3532.635065 | 3.532635065 | 273.2546 | 0.2626732
389 | 6.029105 | 30.145525 | 3533.019586 | 3.533019586 | 273.2843 | 0.2634831
390 | 6.049357 | 30.246785 | 3532.369195 | 3.532369195 | 273.234 | 0.2642608
391 | 6.066741 | 30.333705 | 3531.019342 | 3.531019342 | 273.1296 | 0.2649279
392 | 6.087677 | 30.438385 | 3530.035944 | 3.530035944 | 273.0535 | 0.2657308
393 | 6.106837 | 30.534185 | 3529.7315 | 3.5297315 | 273.03 | 0.266465
394 | 6.127664 | 30.63832 | 3529.257135 | 3.529257135 | 272.9933 | 0.2672624
395 | 6.147841 | 30.739205 | 3528.817194 | 3.528817194 | 272.9593 | 0.2680344
396 | 6.166108 | 30.83054 | 3528.26983 | 3.52826983 | 272.9169 | 0.2687327
397 | 6.188322 | 30.94161 | 3527.66607 | 3.52766607 | 272.8702 | 0.2695813
398 | 6.206882 | 31.03441 | 3528.36944 | 3.52836944 | 272.9246 | 0.2702898
399 | 6.226299 | 31.131495 | 3526.447076 | 3.526447076 | 272.7759 | 0.2710304
400 | 6.245601 | 31.228005 | 3526.652399 | 3.526652399 | 272.7918 | 0.2717661
401 | 6.267022 | 31.33511 | 3524.619684 | 3.524619684 | 272.6346 | 0.272582
402 | 6.285459 | 31.427295 | 3525.354303 | 3.525354303 | 272.6914 | 0.2732836
403 | 6.303127 | 31.515635 | 3523.735895 | 3.523735895 | 272.5662 | 0.2739556
404 | 6.323559 | 31.617795 | 3523.124078 | 3.523124078 | 272.5189 | 0.274732
405 | 6.341735 | 31.708675 | 3522.607965 | 3.522607965 | 272.479 | 0.2754223
406 | 6.363274 | 31.81637 | 3523.384576 | 3.523384576 | 272.539 | 0.2762396
407 | 6.38376 | 31.9188 | 3521.840387 | 3.521840387 | 272.4196 | 0.2770164
408 | 6.404062 | 32.02031 | 3521.730524 | 3.521730524 | 272.4111 | 0.2777856
409 | 6.42299 | 32.11495 | 3520.766412 | 3.520766412 | 272.3365 | 0.2785022
410 | 6.442224 | 32.21112 | 3519.822076 | 3.519822076 | 272.2635 | 0.2792299
411 | 6.462766 | 32.31383 | 3520.246149 | 3.520246149 | 272.2963 | 0.2800064
412 | 6.483163 | 32.415815 | 3518.366266 | 3.518366266 | 272.1509 | 0.2807769
413 | 6.501473 | 32.507365 | 3517.938531 | 3.517938531 | 272.1178 | 0.281468
414 | 6.523619 | 32.618095 | 3517.440729 | 3.517440729 | 272.0793 | 0.2823033
415 | 6.541618 | 32.70809 | 3516.347711 | 3.516347711 | 271.9947 | 0.2829817
416 | 6.561172 | 32.80586 | 3516.806207 | 3.516806207 | 272.0302 | 0.2837182
417 | 6.58125 | 32.90625 | 3515.116022 | 3.515116022 | 271.8994 | 0.2844738
418 | 6.601815 | 33.009075 | 3514.674615 | 3.514674615 | 271.8653 | 0.2852472
419 | 6.622254 | 33.11127 | 3512.444391 | 3.512444391 | 271.6928 | 0.2860152
420 | 6.64143 | 33.20715 | 3511.619684 | 3.511619684 | 271.629 | 0.2867352
421 | 6.66237 | 33.31185 | 3510.159479 | 3.510159479 | 271.516 | 0.2875209
422 | 6.682121 | 33.410605 | 3510.996149 | 3.510996149 | 271.5808 | 0.2882614
423 | 6.700292 | 33.50146 | 3509.03399 | 3.50903399 | 271.429 | 0.2889422
424 | 6.719109 | 33.595545 | 3507.737604 | 3.507737604 | 271.3287 | 0.2896467
425 | 6.740626 | 33.70313 | 3507.378473 | 3.507378473 | 271.3009 | 0.2904517
426 | 6.761387 | 33.806935 | 3506.402643 | 3.506402643 | 271.2255 | 0.2912278
427 | 6.781059 | 33.905295 | 3505.329889 | 3.505329889 | 271.1425 | 0.2919626
428 | 6.801448 | 34.00724 | 3503.53985 | 3.50353985 | 271.004 | 0.2927236
429 | 6.819928 | 34.09964 | 3502.076715 | 3.502076715 | 270.8908 | 0.2934129
430 | 6.84031 | 34.20155 | 3501.13067 | 3.50113067 | 270.8177 | 0.2941726
431 | 6.861349 | 34.306745 | 3498.942194 | 3.498942194 | 270.6484 | 0.2949561
432 | 6.88175 | 34.40875 | 3500.192926 | 3.500192926 | 270.7451 | 0.2957153
433 | 6.900312 | 34.50156 | 3498.753961 | 3.498753961 | 270.6338 | 0.2964056
434 | 6.919925 | 34.599625 | 3498.190729 | 3.498190729 | 270.5902 | 0.2971344
435 | 6.939677 | 34.698385 | 3496.293512 | 3.496293512 | 270.4435 | 0.2978679
436 | 6.960971 | 34.804855 | 3495.249078 | 3.495249078 | 270.3627 | 0.298658
437 | 6.978873 | 34.894365 | 3493.693658 | 3.493693658 | 270.2424 | 0.2993218
438 | 6.998879 | 34.994395 | 3491.552789 | 3.491552789 | 270.0768 | 0.3000631
439 | 7.019709 | 35.098545 | 3489.885553 | 3.489885553 | 269.9478 | 0.3008343
440 | 7.04072 | 35.2036 | 3490.016412 | 3.490016412 | 269.958 | 0.3016116
441 | 7.060188 | 35.30094 | 3488.219537 | 3.488219537 | 269.819 | 0.3023313
442 | 7.078459 | 35.392295 | 3487.74444 | 3.48774444 | 269.7822 | 0.3030063
443 | 7.098873 | 35.494365 | 3486.191217 | 3.486191217 | 269.6621 | 0.3037599
444 | 7.119554 | 35.59777 | 3485.484186 | 3.485484186 | 269.6074 | 0.3045227
445 | 7.137569 | 35.687845 | 3483.080865 | 3.483080865 | 269.4215 | 0.3051868
446 | 7.158854 | 35.79427 | 3482.169488 | 3.482169488 | 269.351 | 0.3059708
447 | 7.180495 | 35.902475 | 3479.056451 | 3.479056451 | 269.1102 | 0.3067673
448 | 7.199972 | 35.99986 | 3478.515924 | 3.478515924 | 269.0684 | 0.3074837
449 | 7.219643 | 36.098215 | 3476.652887 | 3.476652887 | 268.9243 | 0.3082066
450 | 7.239048 | 36.19524 | 3474.698785 | 3.474698785 | 268.7731 | 0.3089193
451 | 7.259995 | 36.299975 | 3473.597711 | 3.473597711 | 268.6879 | 0.309688
452 | 7.280265 | 36.401325 | 3472.636041 | 3.472636041 | 268.6136 | 0.3104313
453 | 7.300256 | 36.50128 | 3471.357477 | 3.471357477 | 268.5147 | 0.3111638
454 | 7.320661 | 36.603305 | 3468.379694 | 3.468379694 | 268.2843 | 0.311911
455 | 7.340033 | 36.700165 | 3466.833307 | 3.466833307 | 268.1647 | 0.3126198
456 | 7.361451 | 36.807255 | 3464.017633 | 3.464017633 | 267.9469 | 0.3134029
457 | 7.377771 | 36.888855 | 3462.872858 | 3.462872858 | 267.8584 | 0.3139991
458 | 7.400441 | 37.002205 | 3459.64483 | 3.45964483 | 267.6087 | 0.3148268
459 | 7.420353 | 37.101765 | 3460.021539 | 3.460021539 | 267.6378 | 0.3155533
460 | 7.440483 | 37.202415 | 3457.336725 | 3.457336725 | 267.4301 | 0.3162871
461 | 7.461309 | 37.306545 | 3456.070856 | 3.456070856 | 267.3322 | 0.3170458
462 | 7.480319 | 37.401595 | 3453.142145 | 3.453142145 | 267.1057 | 0.3177378
463 | 7.50103 | 37.50515 | 3450.719781 | 3.450719781 | 266.9183 | 0.3184912
464 | 7.520953 | 37.604765 | 3446.852106 | 3.446852106 | 266.6191 | 0.3192154
465 | 7.5413 | 37.7065 | 3444.194391 | 3.444194391 | 266.4136 | 0.3199544
466 | 7.561858 | 37.80929 | 3439.806207 | 3.439806207 | 266.0741 | 0.3207006
467 | 7.581281 | 37.906405 | 3439.008844 | 3.439008844 | 266.0124 | 0.321405
468 | 7.600629 | 38.003145 | 3434.599908 | 3.434599908 | 265.6714 | 0.3221063
469 | 7.622041 | 38.110205 | 3431.251276 | 3.431251276 | 265.4124 | 0.3228818
470 | 7.642165 | 38.210825 | 3428.19732 | 3.42819732 | 265.1762 | 0.3236101
471 | 7.663098 | 38.31549 | 3425.205621 | 3.425205621 | 264.9447 | 0.324367
472 | 7.682374 | 38.41187 | 3421.005426 | 3.421005426 | 264.6199 | 0.3250636
473 | 7.701592 | 38.50796 | 3416.861627 | 3.416861627 | 264.2993 | 0.3257576
474 | 7.724595 | 38.622975 | 3412.243463 | 3.412243463 | 263.9421 | 0.3265877
475 | 7.743152 | 38.71576 | 3408.590631 | 3.408590631 | 263.6595 | 0.3272568
476 | 7.762507 | 38.812535 | 3405.312067 | 3.405312067 | 263.4059 | 0.3279542
477 | 7.783711 | 38.918555 | 3400.776666 | 3.400776666 | 263.0551 | 0.3287176
478 | 7.802655 | 39.013275 | 3398.024225 | 3.398024225 | 262.8422 | 0.3293992
479 | 7.823078 | 39.11539 | 3391.905328 | 3.391905328 | 262.3689 | 0.3301335
480 | 7.842981 | 39.214905 | 3387.855768 | 3.387855768 | 262.0557 | 0.3308486
481 | 7.863011 | 39.315055 | 3382.766656 | 3.382766656 | 261.662 | 0.3315678
482 | 7.88263 | 39.41315 | 3377.265192 | 3.377265192 | 261.2365 | 0.3322716
483 | 7.903331 | 39.516655 | 3372.568903 | 3.372568903 | 260.8732 | 0.3330138
484 | 7.925098 | 39.62549 | 3368.196344 | 3.368196344 | 260.535 | 0.3337936
485 | 7.94487 | 39.72435 | 3362.169 | 3.362169 | 260.0688 | 0.3345014
486 | 7.965261 | 39.826305 | 3358.302301 | 3.358302301 | 259.7697 | 0.3352308
487 | 7.983721 | 39.918605 | 3353.029352 | 3.353029352 | 259.3618 | 0.3358907
488 | 8.00527 | 40.02635 | 3348.648004 | 3.348648004 | 259.0229 | 0.3366604
489 | 8.023483 | 40.117415 | 3341.788141 | 3.341788141 | 258.4923 | 0.3373106
490 | 8.044586 | 40.22293 | 3337.152887 | 3.337152887 | 258.1337 | 0.3380633
491 | 8.066006 | 40.33003 | 3329.971246 | 3.329971246 | 257.5782 | 0.3388268
492 | 8.084545 | 40.422725 | 3323.720514 | 3.323720514 | 257.0947 | 0.3394872
493 | 8.106897 | 40.534485 | 3317.67193 | 3.31767193 | 256.6269 | 0.3402827
494 | 8.125977 | 40.629885 | 3311.202692 | 3.311202692 | 256.1264 | 0.3409613
495 | 8.145322 | 40.72661 | 3306.338678 | 3.306338678 | 255.7502 | 0.3416489
496 | 8.166536 | 40.83268 | 3298.795465 | 3.298795465 | 255.1667 | 0.3424023
497 | 8.184926 | 40.92463 | 3293.856256 | 3.293856256 | 254.7847 | 0.343055
498 | 8.206622 | 41.03311 | 3285.588434 | 3.285588434 | 254.1451 | 0.3438245
499 | 8.226941 | 41.134705 | 3278.585748 | 3.278585748 | 253.6035 | 0.3445446
500 | 8.248171 | 41.240855 | 3270.266412 | 3.270266412 | 252.96 | 0.3452964
501 | 8.267768 | 41.33884 | 3263.40484 | 3.26340484 | 252.4292 | 0.3459899
502 | 8.287893 | 41.439465 | 3255.197809 | 3.255197809 | 251.7944 | 0.3467016
503 | 8.30781 | 41.53905 | 3248.509088 | 3.248509088 | 251.277 | 0.3474055
504 | 8.328524 | 41.64262 | 3239.695611 | 3.239695611 | 250.5953 | 0.3481369
505 | 8.348078 | 41.74039 | 3233.077692 | 3.233077692 | 250.0834 | 0.348827
506 | 8.368901 | 41.844505 | 3224.441705 | 3.224441705 | 249.4154 | 0.3495612
507 | 8.390371 | 41.951855 | 3216.557672 | 3.216557672 | 248.8055 | 0.3503178
508 | 8.409059 | 42.045295 | 3206.773981 | 3.206773981 | 248.0487 | 0.3509758
509 | 8.428684 | 42.14342 | 3197.927545 | 3.197927545 | 247.3644 | 0.3516664
510 | 8.450143 | 42.250715 | 3188.502985 | 3.188502985 | 246.6354 | 0.3524209
511 | 8.47151 | 42.35755 | 3179.949762 | 3.179949762 | 245.9738 | 0.3531717
512 | 8.490797 | 42.453985 | 3170.309381 | 3.170309381 | 245.2281 | 0.3538488
513 | 8.510703 | 42.553515 | 3160.75152 | 3.16075152 | 244.4888 | 0.3545473
514 | 8.531042 | 42.65521 | 3151.171686 | 3.151171686 | 243.7478 | 0.3552604
515 | 8.552134 | 42.76067 | 3141.484674 | 3.141484674 | 242.9985 | 0.3559994
516 | 8.572261 | 42.861305 | 3129.741266 | 3.129741266 | 242.0901 | 0.3567041
517 | 8.593237 | 42.966185 | 3120.283746 | 3.120283746 | 241.3586 | 0.3574379
518 | 8.613619 | 43.068095 | 3109.025445 | 3.109025445 | 240.4877 | 0.3581505
519 | 8.632936 | 43.16468 | 3097.465631 | 3.097465631 | 239.5936 | 0.3588254
520 | 8.653636 | 43.26818 | 3085.41485 | 3.08541485 | 238.6614 | 0.3595481
521 | 8.673825 | 43.369125 | 3074.086969 | 3.074086969 | 237.7852 | 0.3602524
522 | 8.694406 | 43.47203 | 3062.922418 | 3.062922418 | 236.9216 | 0.3609699
523 | 8.715616 | 43.57808 | 3048.415582 | 3.048415582 | 235.7995 | 0.3617088
524 | 8.73491 | 43.67455 | 3038.769586 | 3.038769586 | 235.0533 | 0.3623805
525 | 8.754492 | 43.77246 | 3024.905817 | 3.024905817 | 233.981 | 0.3630617
526 | 8.776336 | 43.88168 | 3011.717096 | 3.011717096 | 232.9608 | 0.3638211
527 | 8.798085 | 43.990425 | 2997.216608 | 2.997216608 | 231.8392 | 0.3645766
528 | 8.81798 | 44.0899 | 2984.432428 | 2.984432428 | 230.8503 | 0.3652672
529 | 8.837898 | 44.18949 | 2969.85943 | 2.96985943 | 229.723 | 0.3659582
530 | 8.860592 | 44.30296 | 2955.968072 | 2.955968072 | 228.6485 | 0.3667448
531 | 8.877778 | 44.38889 | 2940.435602 | 2.940435602 | 227.4471 | 0.3673401
532 | 8.898704 | 44.49352 | 2928.084039 | 2.928084039 | 226.4916 | 0.3680645
533 | 8.918827 | 44.594135 | 2910.50152 | 2.91050152 | 225.1316 | 0.3687606
534 | 8.94161 | 44.70805 | 2895.076471 | 2.895076471 | 223.9385 | 0.3695481
535 | 8.961053 | 44.805265 | 2878.205133 | 2.878205133 | 222.6334 | 0.3702197
536 | 8.981386 | 44.90693 | 2861.410455 | 2.861410455 | 221.3343 | 0.3709215
537 | 9.002437 | 45.012185 | 2844.654596 | 2.844654596 | 220.0383 | 0.3716476
538 | 9.021166 | 45.10583 | 2827.884088 | 2.827884088 | 218.741 | 0.3722932
539 | 9.042981 | 45.214905 | 2810.268365 | 2.810268365 | 217.3784 | 0.3730446
540 | 9.063334 | 45.31667 | 2792.23736 | 2.79223736 | 215.9837 | 0.3737451
541 | 9.083179 | 45.415895 | 2775.044977 | 2.775044977 | 214.6539 | 0.3744277
542 | 9.105186 | 45.52593 | 2753.881891 | 2.753881891 | 213.0169 | 0.3751841
543 | 9.127185 | 45.635925 | 2735.009332 | 2.735009332 | 211.557 | 0.3759397
544 | 9.147362 | 45.73681 | 2714.067194 | 2.714067194 | 209.9371 | 0.3766321
545 | 9.167721 | 45.838605 | 2691.86944 | 2.69186944 | 208.2201 | 0.3773304
546 | 9.18951 | 45.94755 | 2670.313531 | 2.670313531 | 206.5527 | 0.3780771
547 | 9.210238 | 46.05119 | 2648.780572 | 2.648780572 | 204.8871 | 0.378787
548 | 9.230338 | 46.15169 | 2627.152887 | 2.627152887 | 203.2142 | 0.3794749
549 | 9.250836 | 46.25418 | 2602.469293 | 2.602469293 | 201.3049 | 0.3801759
550 | 9.270829 | 46.354145 | 2578.547174 | 2.578547174 | 199.4545 | 0.3808591
551 | 9.29239 | 46.46195 | 2553.85357 | 2.55385357 | 197.5444 | 0.3815955
552 | 9.312732 | 46.56366 | 2527.805963 | 2.527805963 | 195.5295 | 0.3822897
553 | 9.334418 | 46.67209 | 2499.626276 | 2.499626276 | 193.3498 | 0.3830292
554 | 9.354545 | 46.772725 | 2472.563776 | 2.472563776 | 191.2565 | 0.3837151
555 | 9.37536 | 46.8768 | 2441.929254 | 2.441929254 | 188.8869 | 0.384424
556 | 9.39651 | 46.98255 | 2413.359918 | 2.413359918 | 186.677 | 0.3851437
557 | 9.417633 | 47.088165 | 2381.668268 | 2.381668268 | 184.2256 | 0.385862
558 | 9.439977 | 47.199885 | 2350.12774 | 2.35012774 | 181.7859 | 0.3866212
559 | 9.460507 | 47.302535 | 2316.298151 | 2.316298151 | 179.1691 | 0.3873183
560 | 9.48055 | 47.40275 | 2282.292291 | 2.282292291 | 176.5387 | 0.3879985
561 | 9.502697 | 47.513485 | 2244.269342 | 2.244269342 | 173.5976 | 0.3887494
562 | 9.525053 | 47.625265 | 2206.591119 | 2.206591119 | 170.6831 | 0.3895069
563 | 9.546958 | 47.73479 | 2164.742731 | 2.164742731 | 167.4461 | 0.3902485
564 | 9.567339 | 47.836695 | 2122.521051 | 2.122521051 | 164.1802 | 0.3909381
565 | 9.592026 | 47.96013 | 2076.117486 | 2.076117486 | 160.5908 | 0.3917727
566 | 9.611133 | 48.055665 | 2027.107477 | 2.027107477 | 156.7998 | 0.3924181
567 | 9.63267 | 48.16335 | 1934.281671 | 1.934281671 | 149.6196 | 0.3931452
568 | 9.663509 | 48.317545 | 1680.246149 | 1.680246149 | 129.9695 | 0.3941854
569 | 9.698099 | 48.490495 | 1276.795587 | 1.276795587 | 98.76203 | 0.3953508
570 | 9.732049 | 48.660245 | 1019.579034 | 1.019579034 | 78.86595 | 0.3964933
571 | 9.756906 | 48.78453 | 896.708307 | 0.896708307 | 69.36172 | 0.397329
572 | 9.782814 | 48.91407 | 776.986139 | 0.776986139 | 60.10103 | 0.3981992

## 017 100Grad DC04 WR
017 100Grad DC04 WR
Geometry: | 6.4 | 2.02 | Temperature | RT | Strain rate | 0.001ps | E, Mpa | 210000
Time [s] | Displacement [mm] | Eng.Strain [%] | Force [N] | Force [kN] | Eng. Stress [Mpa] | True Strain [-] | True Sress [Mpa] | True Plastic Strain [-]
0 | 0 | 0 | 0 | 0 | 0 | 0 | 0
1 | 0.001343 | 0.006715 | 12.795567 | 0.012795567 | 0.9897561 | 6.714775e-05 | 0.9898226
2 | 0.002841 | 0.014205 | 70.457228 | 0.070457228 | 5.449971 | 0.0001420399 | 5.450745
3 | 0.003689 | 0.018445 | 177.844961 | 0.177844961 | 13.75657 | 0.000184433 | 13.75911
4 | 0.004911 | 0.024555 | 338.259497 | 0.338259497 | 26.16487 | 0.0002455199 | 26.1713
5 | 0.006579 | 0.032895 | 548.305029 | 0.548305029 | 42.41221 | 0.0003288959 | 42.42616
6 | 0.009016 | 0.04508 | 798.104773 | 0.798104773 | 61.73459 | 0.0004506984 | 61.76242
7 | 0.011527 | 0.057635 | 1077.212195 | 1.077212195 | 83.32396 | 0.000576184 | 83.37199
8 | 0.014507 | 0.072535 | 1347.212195 | 1.347212195 | 104.2089 | 0.0007250871 | 104.2845
9 | 0.017508 | 0.08754 | 1561.930945 | 1.561930945 | 120.8177 | 0.0008750171 | 120.9234
10 | 0.022323 | 0.111615 | 1730.12113 | 1.73012113 | 133.8274 | 0.001115528 | 133.9768
11 | 0.027562 | 0.13781 | 1867.744788 | 1.867744788 | 144.4728 | 0.001377151 | 144.6719
12 | 0.032886 | 0.16443 | 1971.929846 | 1.971929846 | 152.5317 | 0.00164295 | 152.7825 | 0.0009154139
13 | 0.04283 | 0.21415 | 2048.09635 | 2.04809635 | 158.4233 | 0.00213921 | 158.7626 | 0.001383198
14 | 0.053163 | 0.265815 | 2094.366614 | 2.094366614 | 162.0024 | 0.002654623 | 162.433 | 0.001881133
15 | 0.069472 | 0.34736 | 2121.244788 | 2.121244788 | 164.0814 | 0.003467581 | 164.6514 | 0.002683527
16 | 0.085836 | 0.42918 | 2134.966711 | 2.134966711 | 165.1428 | 0.004282616 | 165.8516 | 0.003492847
17 | 0.10463 | 0.52315 | 2145.558996 | 2.145558996 | 165.9622 | 0.005217863 | 166.8304 | 0.004423433
18 | 0.123462 | 0.61731 | 2160.305579 | 2.160305579 | 167.1028 | 0.006154124 | 168.1344 | 0.005353485
19 | 0.138655 | 0.693275 | 2179.396643 | 2.179396643 | 168.5796 | 0.006908829 | 169.7483 | 0.006100504
20 | 0.155394 | 0.77697 | 2198.138098 | 2.198138098 | 170.0292 | 0.007739671 | 171.3503 | 0.006923717
21 | 0.170326 | 0.85163 | 2219.934729 | 2.219934729 | 171.7152 | 0.008480241 | 173.1776 | 0.007655586
22 | 0.184734 | 0.92367 | 2240.037024 | 2.240037024 | 173.2702 | 0.009194303 | 174.8706 | 0.008361585
23 | 0.197024 | 0.98512 | 2259.787512 | 2.259787512 | 174.7979 | 0.009802993 | 176.5199 | 0.008962422
24 | 0.211114 | 1.05557 | 2281.81217 | 2.28181217 | 176.5016 | 0.01050038 | 178.3647 | 0.009651022
25 | 0.224921 | 1.124605 | 2302.869299 | 2.302869299 | 178.1304 | 0.01118328 | 180.1336 | 0.0103255
26 | 0.238688 | 1.19344 | 2321.997229 | 2.321997229 | 179.6099 | 0.01186375 | 181.7535 | 0.01099825
27 | 0.25255 | 1.26275 | 2340.783362 | 2.340783362 | 181.0631 | 0.01254844 | 183.3494 | 0.01167535
28 | 0.265708 | 1.32854 | 2360.44718 | 2.36044718 | 182.5841 | 0.01319792 | 185.0098 | 0.01231692
29 | 0.280141 | 1.400705 | 2377.926428 | 2.377926428 | 183.9361 | 0.01390986 | 186.5125 | 0.0130217
30 | 0.293252 | 1.46626 | 2395.730871 | 2.395730871 | 185.3133 | 0.01455614 | 188.0305 | 0.01366076
31 | 0.306133 | 1.530665 | 2412.512121 | 2.412512121 | 186.6114 | 0.01519069 | 189.4678 | 0.01428846
32 | 0.31897 | 1.59485 | 2430.944006 | 2.430944006 | 188.0371 | 0.01582266 | 191.036 | 0.01491296
33 | 0.332924 | 1.66462 | 2448.194495 | 2.448194495 | 189.3715 | 0.01650917 | 192.5238 | 0.01559239
34 | 0.345596 | 1.72798 | 2463.649084 | 2.463649084 | 190.5669 | 0.0171322 | 193.8599 | 0.01620906
35 | 0.358863 | 1.794315 | 2480.930579 | 2.480930579 | 191.9037 | 0.01778407 | 195.347 | 0.01685385
36 | 0.37175 | 1.85875 | 2495.788245 | 2.495788245 | 193.0529 | 0.01841686 | 196.6413 | 0.01748048
37 | 0.386385 | 1.931925 | 2511.850256 | 2.511850256 | 194.2953 | 0.019135 | 198.049 | 0.01819191
38 | 0.398959 | 1.994795 | 2527.321936 | 2.527321936 | 195.4921 | 0.0197516 | 199.3918 | 0.01880211
39 | 0.413221 | 2.066105 | 2540.784827 | 2.540784827 | 196.5335 | 0.02045051 | 200.5941 | 0.0194953
40 | 0.425349 | 2.126745 | 2557.027746 | 2.557027746 | 197.7899 | 0.02104445 | 201.9964 | 0.02008257
41 | 0.439173 | 2.195865 | 2570.756262 | 2.570756262 | 198.8518 | 0.02172103 | 203.2183 | 0.02075332
42 | 0.452085 | 2.260425 | 2585.34928 | 2.58534928 | 199.9806 | 0.02235256 | 204.501 | 0.02137875
43 | 0.466095 | 2.330475 | 2600.532141 | 2.600532141 | 201.155 | 0.02303734 | 205.8429 | 0.02205714
44 | 0.4802 | 2.401 | 2614.111243 | 2.614111243 | 202.2054 | 0.02372629 | 207.0603 | 0.02274029
45 | 0.492183 | 2.460915 | 2628.086096 | 2.628086096 | 203.2864 | 0.02431122 | 208.2891 | 0.02331937
46 | 0.508024 | 2.54012 | 2639.058752 | 2.639058752 | 204.1351 | 0.02508395 | 209.3204 | 0.02408719
47 | 0.520466 | 2.60233 | 2652.288 | 2.652288 | 205.1584 | 0.02569046 | 210.4973 | 0.02468809
48 | 0.533488 | 2.66744 | 2665.323157 | 2.665323157 | 206.1667 | 0.02632484 | 211.6661 | 0.02531691
49 | 0.546791 | 2.733955 | 2676.483801 | 2.676483801 | 207.03 | 0.0269725 | 212.6901 | 0.02595969
50 | 0.560295 | 2.801475 | 2689.297522 | 2.689297522 | 208.0212 | 0.02762952 | 213.8488 | 0.02661119
51 | 0.575765 | 2.878825 | 2700.40177 | 2.70040177 | 208.8801 | 0.02838165 | 214.8934 | 0.02735835
52 | 0.587347 | 2.936735 | 2713.611975 | 2.713611975 | 209.9019 | 0.02894439 | 216.0662 | 0.0279155
53 | 0.601356 | 3.00678 | 2724.077307 | 2.724077307 | 210.7114 | 0.02962463 | 217.0471 | 0.02859107
54 | 0.614292 | 3.07146 | 2735.15885 | 2.73515885 | 211.5686 | 0.03025235 | 218.0668 | 0.02921393
55 | 0.627141 | 3.135705 | 2745.733557 | 2.745733557 | 212.3866 | 0.03087546 | 219.0464 | 0.02983238
56 | 0.64139 | 3.20695 | 2755.592444 | 2.755592444 | 213.1492 | 0.03156601 | 219.9848 | 0.03051846
57 | 0.65453 | 3.27265 | 2766.411291 | 2.766411291 | 213.986 | 0.03220239 | 220.989 | 0.03115006
58 | 0.669711 | 3.348555 | 2776.181799 | 2.776181799 | 214.7418 | 0.03293712 | 221.9325 | 0.0318803
59 | 0.683127 | 3.415635 | 2788.225012 | 2.788225012 | 215.6733 | 0.03358597 | 223.04 | 0.03252388
60 | 0.696543 | 3.482715 | 2796.270422 | 2.796270422 | 216.2957 | 0.03423441 | 223.8286 | 0.03316856
61 | 0.709829 | 3.549145 | 2808.481116 | 2.808481116 | 217.2402 | 0.03487614 | 224.9504 | 0.03380495
62 | 0.724879 | 3.624395 | 2817.962317 | 2.817962317 | 217.9736 | 0.03560259 | 225.8738 | 0.034527
63 | 0.737747 | 3.688735 | 2828.91178 | 2.82891178 | 218.8205 | 0.03622329 | 226.8922 | 0.03514285
64 | 0.7524 | 3.762 | 2836.502844 | 2.836502844 | 219.4077 | 0.03692963 | 227.6618 | 0.03584553
65 | 0.765989 | 3.829945 | 2846.917639 | 2.846917639 | 220.2133 | 0.03758423 | 228.6474 | 0.03649543
66 | 0.778612 | 3.89306 | 2854.970129 | 2.854970129 | 220.8362 | 0.03819191 | 229.4335 | 0.03709937
67 | 0.794096 | 3.97048 | 2864.62345 | 2.86462345 | 221.5829 | 0.03893683 | 230.3808 | 0.03783978
68 | 0.809013 | 4.045065 | 2871.822424 | 2.871822424 | 222.1397 | 0.03965394 | 231.1254 | 0.03855334
69 | 0.822253 | 4.111265 | 2881.750159 | 2.881750159 | 222.9077 | 0.04029 | 232.072 | 0.03918489
70 | 0.83632 | 4.1816 | 2891.021399 | 2.891021399 | 223.6248 | 0.04096534 | 232.9759 | 0.03985594
71 | 0.849494 | 4.24747 | 2898.921789 | 2.898921789 | 224.2359 | 0.04159741 | 233.7603 | 0.04048426
72 | 0.863008 | 4.31504 | 2907.997961 | 2.907997961 | 224.938 | 0.04224537 | 234.6441 | 0.04112801
73 | 0.878019 | 4.390095 | 2915.114905 | 2.915114905 | 225.4885 | 0.04296461 | 235.3876 | 0.04184372
74 | 0.891802 | 4.45901 | 2924.489416 | 2.924489416 | 226.2136 | 0.04362456 | 236.3005 | 0.04249932
75 | 0.904919 | 4.524595 | 2930.84635 | 2.93084635 | 226.7053 | 0.04425222 | 236.9628 | 0.04312382
76 | 0.92059 | 4.60295 | 2938.604407 | 2.938604407 | 227.3054 | 0.04500157 | 237.7682 | 0.04386934
77 | 0.93508 | 4.6754 | 2946.763342 | 2.946763342 | 227.9365 | 0.04569395 | 238.5935 | 0.04455779
78 | 0.948538 | 4.74269 | 2954.923498 | 2.954923498 | 228.5677 | 0.04633659 | 239.408 | 0.04519655
79 | 0.963396 | 4.81698 | 2963.556311 | 2.963556311 | 229.2355 | 0.0470456 | 240.2777 | 0.04590142
80 | 0.97633 | 4.88165 | 2969.975989 | 2.969975989 | 229.7321 | 0.04766239 | 240.9468 | 0.04651502
81 | 0.991692 | 4.95846 | 2979.035559 | 2.979035559 | 230.4328 | 0.04839447 | 241.8587 | 0.04724276
82 | 1.002603 | 5.013015 | 2985.221838 | 2.985221838 | 230.9113 | 0.04891411 | 242.487 | 0.04775941
83 | 1.018939 | 5.094695 | 2992.984778 | 2.992984778 | 231.5118 | 0.04969161 | 243.3066 | 0.04853301
84 | 1.03272 | 5.1636 | 2999.18009 | 2.99918009 | 231.991 | 0.05034705 | 243.9701 | 0.04918528
85 | 1.046138 | 5.23069 | 3006.357336 | 3.006357336 | 232.5462 | 0.0509848 | 244.71 | 0.04981952
86 | 1.062704 | 5.31352 | 3013.802161 | 3.013802161 | 233.1221 | 0.05177162 | 245.5091 | 0.05060253
87 | 1.075741 | 5.378705 | 3020.208411 | 3.020208411 | 233.6176 | 0.05239039 | 246.1832 | 0.05121809
88 | 1.090024 | 5.45012 | 3028.464514 | 3.028464514 | 234.2562 | 0.05306786 | 247.0235 | 0.05189156
89 | 1.104565 | 5.522825 | 3036.089026 | 3.036089026 | 234.846 | 0.05375709 | 247.8161 | 0.05257702
90 | 1.118541 | 5.592705 | 3043.680579 | 3.043680579 | 235.4332 | 0.0544191 | 248.6003 | 0.05323529
91 | 1.133155 | 5.665775 | 3049.452551 | 3.049452551 | 235.8797 | 0.05511086 | 249.2441 | 0.05392398
92 | 1.146881 | 5.734405 | 3056.789465 | 3.056789465 | 236.4472 | 0.05576015 | 250.006 | 0.05456965
93 | 1.161289 | 5.806445 | 3062.571692 | 3.062571692 | 236.8945 | 0.05644125 | 250.6496 | 0.05524768
94 | 1.176577 | 5.882885 | 3069.979651 | 3.069979651 | 237.4675 | 0.05716344 | 251.4374 | 0.05596612
95 | 1.190933 | 5.954665 | 3074.596838 | 3.074596838 | 237.8246 | 0.05784113 | 251.9863 | 0.05664119
96 | 1.204647 | 6.023235 | 3083.368323 | 3.083368323 | 238.5031 | 0.05848808 | 252.8687 | 0.05728395
97 | 1.220293 | 6.101465 | 3089.270666 | 3.089270666 | 238.9597 | 0.05922567 | 253.5397 | 0.05801834
98 | 1.233842 | 6.16921 | 3096.618079 | 3.096618079 | 239.528 | 0.05986396 | 254.305 | 0.05865298
99 | 1.247905 | 6.239525 | 3102.139075 | 3.102139075 | 239.9551 | 0.06052603 | 254.9271 | 0.05931209
100 | 1.26427 | 6.32135 | 3108.218176 | 3.108218176 | 240.4253 | 0.06129593 | 255.6234 | 0.06007867
101 | 1.276986 | 6.38493 | 3113.986975 | 3.113986975 | 240.8715 | 0.06189375 | 256.251 | 0.0606735
102 | 1.293932 | 6.46966 | 3119.197424 | 3.119197424 | 241.2746 | 0.06268988 | 256.8842 | 0.06146662
103 | 1.30623 | 6.53115 | 3125.579748 | 3.125579748 | 241.7682 | 0.06326724 | 257.5585 | 0.06204078
104 | 1.321126 | 6.60563 | 3129.859778 | 3.129859778 | 242.0993 | 0.06396614 | 258.0915 | 0.06273713
105 | 1.336043 | 6.680215 | 3136.030188 | 3.136030188 | 242.5766 | 0.06466553 | 258.7812 | 0.06343324
106 | 1.350355 | 6.751775 | 3141.288489 | 3.141288489 | 242.9833 | 0.06533609 | 259.389 | 0.06410091
107 | 1.365096 | 6.82548 | 3147.143225 | 3.147143225 | 243.4362 | 0.06602629 | 260.0519 | 0.06478795
108 | 1.380382 | 6.90191 | 3152.295325 | 3.152295325 | 243.8347 | 0.0667415 | 260.664 | 0.06550024
109 | 1.393804 | 6.96902 | 3157.961096 | 3.157961096 | 244.273 | 0.06736907 | 261.2964 | 0.06612481
110 | 1.407742 | 7.03871 | 3162.914709 | 3.162914709 | 244.6562 | 0.06802036 | 261.8768 | 0.06677333
111 | 1.423471 | 7.117355 | 3168.024084 | 3.168024084 | 245.0514 | 0.06875482 | 262.4925 | 0.06750486
112 | 1.438033 | 7.190165 | 3172.339758 | 3.172339758 | 245.3852 | 0.06943431 | 263.0288 | 0.0681818
113 | 1.453832 | 7.26916 | 3178.325842 | 3.178325842 | 245.8482 | 0.070171 | 263.7193 | 0.0689152
114 | 1.469288 | 7.34644 | 3182.9672 | 3.1829672 | 246.2072 | 0.07089118 | 264.2947 | 0.06963263
115 | 1.483858 | 7.41929 | 3187.496741 | 3.187496741 | 246.5576 | 0.07156959 | 264.8504 | 0.0703084
116 | 1.498073 | 7.490365 | 3193.708166 | 3.193708166 | 247.0381 | 0.07223103 | 265.5421 | 0.07096654
117 | 1.511076 | 7.55538 | 3197.238684 | 3.197238684 | 247.3112 | 0.07283569 | 265.9965 | 0.07156904
118 | 1.527452 | 7.63726 | 3202.210364 | 3.202210364 | 247.6957 | 0.07359668 | 266.6129 | 0.0723271
119 | 1.541136 | 7.70568 | 3205.110022 | 3.205110022 | 247.92 | 0.07423214 | 267.0239 | 0.07296059
120 | 1.556868 | 7.78434 | 3209.167883 | 3.209167883 | 248.2339 | 0.07496219 | 267.5573 | 0.07368811
121 | 1.571119 | 7.855595 | 3213.857336 | 3.213857336 | 248.5966 | 0.07562306 | 268.1254 | 0.07434628
122 | 1.58495 | 7.92475 | 3217.663489 | 3.217663489 | 248.891 | 0.07626404 | 268.615 | 0.07498492
123 | 1.60146 | 8.0073 | 3222.890051 | 3.222890051 | 249.2953 | 0.07702863 | 269.2572 | 0.07574645
124 | 1.614858 | 8.07429 | 3227.364905 | 3.227364905 | 249.6415 | 0.07764868 | 269.7982 | 0.07636392
125 | 1.631841 | 8.159205 | 3233.878821 | 3.233878821 | 250.1453 | 0.07843408 | 270.5552 | 0.07714572
126 | 1.648323 | 8.241615 | 3236.723059 | 3.236723059 | 250.3653 | 0.07919572 | 270.9995 | 0.07790524
127 | 1.660542 | 8.30271 | 3242.696692 | 3.242696692 | 250.8274 | 0.07975999 | 271.6529 | 0.07846641
128 | 1.677517 | 8.387585 | 3245.997473 | 3.245997473 | 251.0827 | 0.08054337 | 272.1425 | 0.07924745
129 | 1.691276 | 8.45638 | 3249.239661 | 3.249239661 | 251.3335 | 0.08117788 | 272.5872 | 0.07987984
130 | 1.70737 | 8.53685 | 3254.249426 | 3.254249426 | 251.721 | 0.08191956 | 273.2101 | 0.08061856
131 | 1.721766 | 8.60883 | 3257.607825 | 3.257607825 | 251.9808 | 0.08258253 | 273.6734 | 0.08127932
132 | 1.738895 | 8.694475 | 3262.976721 | 3.262976721 | 252.3961 | 0.08337078 | 274.3406 | 0.0820644
133 | 1.751228 | 8.75614 | 3265.929602 | 3.265929602 | 252.6245 | 0.08393794 | 274.7447 | 0.08262963
134 | 1.768045 | 8.840225 | 3270.306799 | 3.270306799 | 252.9631 | 0.0847108 | 275.3256 | 0.08339972
135 | 1.783583 | 8.917915 | 3273.622473 | 3.273622473 | 253.2196 | 0.08542434 | 275.8015 | 0.084111
136 | 1.796304 | 8.98152 | 3277.946936 | 3.277946936 | 253.5541 | 0.08600814 | 276.3271 | 0.0846923
137 | 1.81188 | 9.0594 | 3282.664709 | 3.282664709 | 253.919 | 0.0867225 | 276.9225 | 0.08540382
138 | 1.82728 | 9.1364 | 3283.676428 | 3.283676428 | 253.9972 | 0.08742829 | 277.2035 | 0.08610827
139 | 1.842183 | 9.210915 | 3288.289221 | 3.288289221 | 254.3541 | 0.08811083 | 277.7824 | 0.08678805
140 | 1.857685 | 9.288425 | 3291.371496 | 3.291371496 | 254.5925 | 0.0888203 | 278.2401 | 0.08749535
141 | 1.872986 | 9.36493 | 3295.476965 | 3.295476965 | 254.91 | 0.08952009 | 278.7822 | 0.08819255
142 | 1.889519 | 9.447595 | 3297.889075 | 3.297889075 | 255.0966 | 0.09027566 | 279.1971 | 0.08894615
143 | 1.904862 | 9.52431 | 3301.863684 | 3.301863684 | 255.4041 | 0.09097635 | 279.7295 | 0.0896443
144 | 1.917033 | 9.585165 | 3306.966223 | 3.306966223 | 255.7987 | 0.09153182 | 280.3175 | 0.09019698
145 | 1.932359 | 9.661795 | 3307.943274 | 3.307943274 | 255.8743 | 0.09223085 | 280.5964 | 0.09089468
146 | 1.947445 | 9.737225 | 3311.86637 | 3.31186637 | 256.1778 | 0.09291846 | 281.1224 | 0.09157978
147 | 1.962563 | 9.812815 | 3313.381995 | 3.313381995 | 256.295 | 0.09360705 | 281.4448 | 0.09226684
148 | 1.981319 | 9.906595 | 3316.653235 | 3.316653235 | 256.5481 | 0.09446068 | 281.9632 | 0.093118
149 | 1.995829 | 9.979145 | 3318.955969 | 3.318955969 | 256.7262 | 0.09512057 | 282.3453 | 0.09377607
150 | 2.009955 | 10.049775 | 3322.186194 | 3.322186194 | 256.976 | 0.09576258 | 282.8015 | 0.0944159
151 | 2.025628 | 10.12814 | 3325.781653 | 3.325781653 | 257.2542 | 0.09647441 | 283.3092 | 0.09512532
152 | 2.041174 | 10.20587 | 3329.865637 | 3.329865637 | 257.5701 | 0.09717998 | 283.8573 | 0.09582827
153 | 2.057454 | 10.28727 | 3333.166174 | 3.333166174 | 257.8254 | 0.09791832 | 284.3485 | 0.09656428
154 | 2.071639 | 10.358195 | 3336.006262 | 3.336006262 | 258.045 | 0.09856121 | 284.7738 | 0.09720514
155 | 2.087758 | 10.43879 | 3338.003332 | 3.338003332 | 258.1995 | 0.09929124 | 285.1524 | 0.09793338
156 | 2.102571 | 10.512855 | 3341.371985 | 3.341371985 | 258.4601 | 0.09996166 | 285.6316 | 0.09860151
157 | 2.119413 | 10.597065 | 3343.670813 | 3.343670813 | 258.6379 | 0.1007234 | 286.0459 | 0.09936124
158 | 2.13197 | 10.65985 | 3347.562659 | 3.347562659 | 258.9389 | 0.1012909 | 286.5414 | 0.09992641
159 | 2.149488 | 10.74744 | 3350.105139 | 3.350105139 | 259.1356 | 0.1020821 | 286.9861 | 0.1007155
160 | 2.165014 | 10.82507 | 3353.832922 | 3.353832922 | 259.424 | 0.1027828 | 287.5068 | 0.1014137
161 | 2.180049 | 10.900245 | 3356.037756 | 3.356037756 | 259.5945 | 0.1034609 | 287.8909 | 0.10209
162 | 2.196482 | 10.98241 | 3359.189123 | 3.359189123 | 259.8383 | 0.1042015 | 288.3748 | 0.1028283
163 | 2.213234 | 11.06617 | 3362.596594 | 3.362596594 | 260.1018 | 0.104956 | 288.8852 | 0.1035803
164 | 2.227142 | 11.13571 | 3363.879553 | 3.363879553 | 260.2011 | 0.1055819 | 289.1763 | 0.1042049
165 | 2.240128 | 11.20064 | 3366.576575 | 3.366576575 | 260.4097 | 0.106166 | 289.5773 | 0.104787
166 | 2.257915 | 11.289575 | 3368.242346 | 3.368242346 | 260.5385 | 0.1069654 | 289.9522 | 0.1055847
167 | 2.273353 | 11.366765 | 3372.203528 | 3.372203528 | 260.845 | 0.1076588 | 290.4946 | 0.1062755
168 | 2.289724 | 11.44862 | 3371.888342 | 3.371888342 | 260.8206 | 0.1083935 | 290.6809 | 0.1070093
169 | 2.304096 | 11.52048 | 3376.21842 | 3.37621842 | 261.1555 | 0.1090381 | 291.2419 | 0.1076512
170 | 2.321354 | 11.60677 | 3377.981848 | 3.377981848 | 261.2919 | 0.1098115 | 291.6195 | 0.1084229
171 | 2.337897 | 11.689485 | 3381.289954 | 3.381289954 | 261.5478 | 0.1105524 | 292.1214 | 0.1091613
172 | 2.352951 | 11.764755 | 3381.938391 | 3.381938391 | 261.598 | 0.1112261 | 292.3743 | 0.1098338
173 | 2.367542 | 11.83771 | 3384.945227 | 3.384945227 | 261.8305 | 0.1118786 | 292.8253 | 0.1104842
174 | 2.383688 | 11.91844 | 3387.070959 | 3.387070959 | 261.995 | 0.1126002 | 293.2207 | 0.1112039
175 | 2.401455 | 12.007275 | 3390.371985 | 3.390371985 | 262.2503 | 0.1133936 | 293.7394 | 0.1119949
176 | 2.415693 | 12.078465 | 3391.485022 | 3.391485022 | 262.3364 | 0.114029 | 294.0226 | 0.1126289
177 | 2.431747 | 12.158735 | 3394.277746 | 3.394277746 | 262.5524 | 0.114745 | 294.4755 | 0.1133427
178 | 2.445561 | 12.227805 | 3397.280432 | 3.397280432 | 262.7847 | 0.1153606 | 294.9175 | 0.1139562
179 | 2.463977 | 12.319885 | 3400.029455 | 3.400029455 | 262.9973 | 0.1161807 | 295.3983 | 0.1147741
180 | 2.480134 | 12.40067 | 3402.723791 | 3.402723791 | 263.2057 | 0.1168997 | 295.845 | 0.1154909
181 | 2.495421 | 12.477105 | 3404.860998 | 3.404860998 | 263.3711 | 0.1175795 | 296.2321 | 0.1161689
182 | 2.510948 | 12.55474 | 3406.58512 | 3.40658512 | 263.5044 | 0.1182695 | 296.5867 | 0.1168572
183 | 2.527177 | 12.635885 | 3408.943762 | 3.408943762 | 263.6869 | 0.1189902 | 297.006 | 0.1175759
184 | 2.540779 | 12.703895 | 3411.044836 | 3.411044836 | 263.8494 | 0.1195938 | 297.3685 | 0.1181778
185 | 2.558878 | 12.79439 | 3413.05094 | 3.41305094 | 264.0046 | 0.1203964 | 297.7823 | 0.1189784
186 | 2.575146 | 12.87573 | 3415.308752 | 3.415308752 | 264.1792 | 0.1211173 | 298.1942 | 0.1196973
187 | 2.589353 | 12.946765 | 3417.179358 | 3.417179358 | 264.3239 | 0.1217464 | 298.5453 | 0.1203248
188 | 2.607496 | 13.03748 | 3419.225012 | 3.419225012 | 264.4821 | 0.1225493 | 298.9639 | 0.1211256
189 | 2.621264 | 13.10632 | 3419.63175 | 3.41963175 | 264.5136 | 0.1231581 | 299.1816 | 0.1217334
190 | 2.637456 | 13.18728 | 3423.218664 | 3.423218664 | 264.791 | 0.1238736 | 299.7098 | 0.1224464
191 | 2.652221 | 13.261105 | 3424.475012 | 3.424475012 | 264.8882 | 0.1245256 | 300.0153 | 0.123097
192 | 2.671086 | 13.35543 | 3426.969885 | 3.426969885 | 265.0812 | 0.1253581 | 300.4839 | 0.1239272
193 | 2.685463 | 13.427315 | 3427.422034 | 3.427422034 | 265.1162 | 0.125992 | 300.7142 | 0.1245601
194 | 2.700517 | 13.502585 | 3430.422278 | 3.430422278 | 265.3483 | 0.1266554 | 301.1771 | 0.1252212
195 | 2.717558 | 13.58779 | 3431.565344 | 3.431565344 | 265.4367 | 0.1274058 | 301.5037 | 0.1259701
196 | 2.734391 | 13.671955 | 3434.840246 | 3.434840246 | 265.69 | 0.1281465 | 302.015 | 0.1267084
197 | 2.75086 | 13.7543 | 3435.503821 | 3.435503821 | 265.7413 | 0.1288707 | 302.2922 | 0.1274312
198 | 2.764891 | 13.824455 | 3437.997961 | 3.437997961 | 265.9342 | 0.1294872 | 302.6982 | 0.1280458
199 | 2.78406 | 13.9203 | 3438.644202 | 3.438644202 | 265.9842 | 0.1303289 | 303.01 | 0.128886
200 | 2.798348 | 13.99174 | 3441.680579 | 3.441680579 | 266.2191 | 0.1309558 | 303.4678 | 0.1295107
201 | 2.815237 | 14.076185 | 3442.241125 | 3.442241125 | 266.2625 | 0.1316963 | 303.7421 | 0.1302499
202 | 2.832772 | 14.16386 | 3444.360998 | 3.444360998 | 266.4264 | 0.1324646 | 304.1627 | 0.1310162
203 | 2.848022 | 14.24011 | 3445.086584 | 3.445086584 | 266.4826 | 0.1331323 | 304.43 | 0.1316826
204 | 2.862923 | 14.314615 | 3447.719153 | 3.447719153 | 266.6862 | 0.1337842 | 304.8613 | 0.1323325
205 | 2.878409 | 14.392045 | 3449.267981 | 3.449267981 | 266.806 | 0.1344614 | 305.2048 | 0.133008
206 | 2.89717 | 14.48585 | 3451.907141 | 3.451907141 | 267.0101 | 0.135281 | 305.6888 | 0.1338254
207 | 2.909655 | 14.548275 | 3453.15177 | 3.45315177 | 267.1064 | 0.1358262 | 305.9658 | 0.1343692
208 | 2.928025 | 14.640125 | 3456.125891 | 3.456125891 | 267.3365 | 0.1366277 | 306.4749 | 0.1351683
209 | 2.943575 | 14.717875 | 3456.674475 | 3.456674475 | 267.3789 | 0.1373057 | 306.7314 | 0.135845
210 | 2.960073 | 14.800365 | 3458.885901 | 3.458885901 | 267.55 | 0.1380245 | 307.1483 | 0.1365619
211 | 2.978457 | 14.892285 | 3459.345618 | 3.459345618 | 267.5855 | 0.1388249 | 307.4351 | 0.1373609
212 | 2.993366 | 14.96683 | 3461.731604 | 3.461731604 | 267.7701 | 0.1394735 | 307.8468 | 0.1380075
213 | 3.009985 | 15.049925 | 3462.087561 | 3.462087561 | 267.7976 | 0.140196 | 308.101 | 0.1387288
214 | 3.02836 | 15.1418 | 3464.628577 | 3.464628577 | 267.9942 | 0.1409942 | 308.5733 | 0.1395248
215 | 3.041541 | 15.207705 | 3466.007727 | 3.466007727 | 268.1008 | 0.1415664 | 308.8728 | 0.1400956
216 | 3.058547 | 15.292735 | 3468.82218 | 3.46882218 | 268.3185 | 0.1423042 | 309.3518 | 0.1408311
217 | 3.075078 | 15.37539 | 3471.02677 | 3.47102677 | 268.4891 | 0.1430209 | 309.7703 | 0.1415458
218 | 3.090306 | 15.45153 | 3471.17008 | 3.47117008 | 268.5002 | 0.1436806 | 309.9875 | 0.1422045
219 | 3.107055 | 15.535275 | 3472.135901 | 3.472135901 | 268.5749 | 0.1444057 | 310.2987 | 0.1429281
220 | 3.123281 | 15.616405 | 3472.864416 | 3.472864416 | 268.6312 | 0.1451077 | 310.5818 | 0.1436287
221 | 3.139178 | 15.69589 | 3473.946936 | 3.473946936 | 268.715 | 0.1457949 | 310.8922 | 0.1443145
222 | 3.156586 | 15.78293 | 3475.929846 | 3.475929846 | 268.8683 | 0.146547 | 311.3036 | 0.1450646
223 | 3.174168 | 15.87084 | 3476.383459 | 3.476383459 | 268.9034 | 0.1473059 | 311.5807 | 0.1458222
224 | 3.189112 | 15.94556 | 3479.145911 | 3.479145911 | 269.1171 | 0.1479506 | 312.0293 | 0.1464647
225 | 3.205907 | 16.029535 | 3479.895666 | 3.479895666 | 269.1751 | 0.1486746 | 312.3226 | 0.1471873
226 | 3.221815 | 16.109075 | 3481.341467 | 3.481341467 | 269.2869 | 0.1493599 | 312.6666 | 0.147871
227 | 3.237569 | 16.187845 | 3482.542395 | 3.482542395 | 269.3798 | 0.150038 | 312.9866 | 0.1485476
228 | 3.254483 | 16.272415 | 3483.713538 | 3.483713538 | 269.4704 | 0.1507657 | 313.3198 | 0.1492737
229 | 3.271281 | 16.356405 | 3484.696936 | 3.484696936 | 269.5465 | 0.1514878 | 313.6346 | 0.1499943
230 | 3.288779 | 16.443895 | 3484.976965 | 3.484976965 | 269.5681 | 0.1522394 | 313.8956 | 0.1507446
231 | 3.303985 | 16.519925 | 3487.159338 | 3.487159338 | 269.737 | 0.1528921 | 314.2973 | 0.1513954
232 | 3.321393 | 16.606965 | 3488.173987 | 3.488173987 | 269.8154 | 0.1536388 | 314.6236 | 0.1521406
233 | 3.337733 | 16.688665 | 3489.496496 | 3.489496496 | 269.9177 | 0.1543392 | 314.9634 | 0.1528394
234 | 3.354134 | 16.77067 | 3491.470129 | 3.491470129 | 270.0704 | 0.1550417 | 315.363 | 0.15354
235 | 3.372884 | 16.86442 | 3493.259436 | 3.493259436 | 270.2088 | 0.1558443 | 315.778 | 0.1543406
236 | 3.388446 | 16.94223 | 3494.46842 | 3.49446842 | 270.3023 | 0.1565099 | 316.0976 | 0.1550046
237 | 3.405955 | 17.029775 | 3495.088293 | 3.495088293 | 270.3503 | 0.1572582 | 316.3903 | 0.1557516
238 | 3.421393 | 17.106965 | 3495.981848 | 3.495981848 | 270.4194 | 0.1579176 | 316.6799 | 0.1564096
239 | 3.438073 | 17.190365 | 3497.80387 | 3.49780387 | 270.5603 | 0.1586295 | 317.0706 | 0.1571196
240 | 3.454577 | 17.272885 | 3497.809241 | 3.497809241 | 270.5607 | 0.1593334 | 317.2944 | 0.1578225
241 | 3.471666 | 17.35833 | 3500.849768 | 3.500849768 | 270.7959 | 0.1600617 | 317.8016 | 0.1585484
242 | 3.489944 | 17.44972 | 3499.872717 | 3.499872717 | 270.7204 | 0.1608401 | 317.9603 | 0.159326
243 | 3.504705 | 17.523525 | 3503.003332 | 3.503003332 | 270.9625 | 0.1614683 | 318.4447 | 0.1599519
244 | 3.522272 | 17.61136 | 3502.866858 | 3.502866858 | 270.952 | 0.1622154 | 318.6703 | 0.160698
245 | 3.539773 | 17.698865 | 3504.706946 | 3.504706946 | 271.0943 | 0.1629592 | 319.0749 | 0.1614398
246 | 3.555322 | 17.77661 | 3505.641516 | 3.505641516 | 271.1666 | 0.1636195 | 319.3708 | 0.1620987
247 | 3.571651 | 17.858255 | 3505.27677 | 3.50527677 | 271.1384 | 0.1643125 | 319.5589 | 0.1627908
248 | 3.588208 | 17.94104 | 3507.066565 | 3.507066565 | 271.2768 | 0.1650147 | 319.9467 | 0.1634911
249 | 3.604713 | 18.023565 | 3506.85636 | 3.50685636 | 271.2605 | 0.1657141 | 320.1514 | 0.1641896
250 | 3.622907 | 18.114535 | 3508.468909 | 3.508468909 | 271.3853 | 0.1664846 | 320.5455 | 0.1649582
251 | 3.639433 | 18.197165 | 3509.53678 | 3.50953678 | 271.4679 | 0.1671839 | 320.8673 | 0.165656
252 | 3.656462 | 18.28231 | 3511.079748 | 3.511079748 | 271.5872 | 0.167904 | 321.2397 | 0.1663743
253 | 3.673309 | 18.366545 | 3511.302405 | 3.511302405 | 271.6045 | 0.1686159 | 321.4888 | 0.167085
254 | 3.690521 | 18.452605 | 3511.8422 | 3.5118422 | 271.6462 | 0.1693427 | 321.772 | 0.1678105
255 | 3.706975 | 18.534875 | 3513.025793 | 3.513025793 | 271.7378 | 0.170037 | 322.104 | 0.1685032
256 | 3.726148 | 18.63074 | 3512.984778 | 3.512984778 | 271.7346 | 0.1708455 | 322.3608 | 0.1693104
257 | 3.739542 | 18.69771 | 3513.837073 | 3.513837073 | 271.8005 | 0.1714098 | 322.621 | 0.1698735
258 | 3.758344 | 18.79172 | 3514.537024 | 3.514537024 | 271.8547 | 0.1722015 | 322.9408 | 0.1706637
259 | 3.774551 | 18.872755 | 3514.921301 | 3.514921301 | 271.8844 | 0.1728834 | 323.1965 | 0.1713444
260 | 3.793321 | 18.966605 | 3518.091955 | 3.518091955 | 272.1296 | 0.1736726 | 323.7434 | 0.172131
261 | 3.810341 | 19.051705 | 3517.113196 | 3.517113196 | 272.0539 | 0.1743877 | 323.8848 | 0.1728454
262 | 3.827664 | 19.13832 | 3518.62052 | 3.51862052 | 272.1705 | 0.175115 | 324.2594 | 0.1735709
263 | 3.844475 | 19.222375 | 3517.940588 | 3.517940588 | 272.1179 | 0.1758203 | 324.4255 | 0.1742754
264 | 3.860499 | 19.302495 | 3518.612219 | 3.518612219 | 272.1699 | 0.1764921 | 324.7055 | 0.1749458
265 | 3.878506 | 19.39253 | 3519.528723 | 3.519528723 | 272.2408 | 0.1772465 | 325.0351 | 0.1756987
266 | 3.895523 | 19.477615 | 3518.98258 | 3.51898258 | 272.1985 | 0.1779588 | 325.2163 | 0.1764102
267 | 3.911832 | 19.55916 | 3520.983801 | 3.520983801 | 272.3533 | 0.1786411 | 325.6233 | 0.1770905
268 | 3.93069 | 19.65345 | 3518.814368 | 3.518814368 | 272.1855 | 0.1794295 | 325.6794 | 0.1778786
269 | 3.947027 | 19.735135 | 3520.408118 | 3.520408118 | 272.3088 | 0.1801119 | 326.0493 | 0.1785593
270 | 3.962387 | 19.811935 | 3521.252112 | 3.521252112 | 272.3741 | 0.1807531 | 326.3367 | 0.1791991
271 | 3.980215 | 19.901075 | 3520.895666 | 3.520895666 | 272.3465 | 0.1814968 | 326.5464 | 0.1799419
272 | 3.999148 | 19.99574 | 3521.319739 | 3.521319739 | 272.3793 | 0.1822861 | 326.8436 | 0.1807297
273 | 4.016541 | 20.082705 | 3520.714026 | 3.520714026 | 272.3325 | 0.1830105 | 327.0242 | 0.1814533
274 | 4.032493 | 20.162465 | 3521.402746 | 3.521402746 | 272.3857 | 0.1836745 | 327.3054 | 0.1821159
275 | 4.050525 | 20.252625 | 3519.970373 | 3.519970373 | 272.2749 | 0.1844246 | 327.4178 | 0.1828654
276 | 4.068691 | 20.343455 | 3521.03678 | 3.52103678 | 272.3574 | 0.1851796 | 327.7643 | 0.1836188
277 | 4.085974 | 20.42987 | 3520.749182 | 3.520749182 | 272.3352 | 0.1858974 | 327.9729 | 0.1843356
278 | 4.102214 | 20.51107 | 3521.625647 | 3.521625647 | 272.403 | 0.1865714 | 328.2757 | 0.1850082
279 | 4.120035 | 20.600175 | 3523.163489 | 3.523163489 | 272.5219 | 0.1873105 | 328.6619 | 0.1857455
280 | 4.137263 | 20.686315 | 3522.485998 | 3.522485998 | 272.4695 | 0.1880246 | 328.8334 | 0.1864587
281 | 4.15241 | 20.76205 | 3522.96427 | 3.52296427 | 272.5065 | 0.1886519 | 329.0845 | 0.1870848
282 | 4.170088 | 20.85044 | 3522.316565 | 3.522316565 | 272.4564 | 0.1893836 | 329.2648 | 0.1878156
283 | 4.189403 | 20.947015 | 3522.682043 | 3.522682043 | 272.4847 | 0.1901824 | 329.5621 | 0.188613
284 | 4.20699 | 21.03495 | 3523.358069 | 3.523358069 | 272.537 | 0.1909092 | 329.865 | 0.1893384
285 | 4.224223 | 21.121115 | 3524.843664 | 3.524843664 | 272.6519 | 0.1916208 | 330.239 | 0.1900482
286 | 4.240762 | 21.20381 | 3524.756262 | 3.524756262 | 272.6451 | 0.1923033 | 330.4563 | 0.1907297
287 | 4.257911 | 21.289555 | 3525.778235 | 3.525778235 | 272.7242 | 0.1930105 | 330.7859 | 0.1914353
288 | 4.275637 | 21.378185 | 3524.969153 | 3.524969153 | 272.6616 | 0.193741 | 330.9517 | 0.192165
289 | 4.293778 | 21.46889 | 3525.350256 | 3.525350256 | 272.6911 | 0.194488 | 331.2348 | 0.1929107
290 | 4.310903 | 21.554515 | 3525.868567 | 3.525868567 | 272.7312 | 0.1951927 | 331.5171 | 0.193614
291 | 4.327346 | 21.63673 | 3525.575842 | 3.525575842 | 272.7085 | 0.1958688 | 331.7137 | 0.1942892
292 | 4.345334 | 21.72667 | 3525.66593 | 3.52566593 | 272.7155 | 0.1966079 | 331.9675 | 0.1950271
293 | 4.362989 | 21.814945 | 3525.151282 | 3.525151282 | 272.6757 | 0.1973329 | 332.1597 | 0.1957511
294 | 4.380807 | 21.904035 | 3525.992346 | 3.525992346 | 272.7407 | 0.198064 | 332.482 | 0.1964807
295 | 4.397643 | 21.988215 | 3525.171789 | 3.525171789 | 272.6773 | 0.1987543 | 332.6341 | 0.1971703
296 | 4.415571 | 22.077855 | 3526.755774 | 3.526755774 | 272.7998 | 0.1994888 | 333.0281 | 0.197903
297 | 4.433755 | 22.168775 | 3526.716467 | 3.526716467 | 272.7968 | 0.2002333 | 333.2725 | 0.1986463
298 | 4.450759 | 22.253795 | 3527.189856 | 3.527189856 | 272.8334 | 0.200929 | 333.5492 | 0.1993407
299 | 4.469004 | 22.34502 | 3527.490881 | 3.527490881 | 272.8567 | 0.2016749 | 333.8265 | 0.2000853
300 | 4.486829 | 22.434145 | 3528.15885 | 3.52815885 | 272.9083 | 0.2024031 | 334.133 | 0.200812
301 | 4.505473 | 22.527365 | 3527.32633 | 3.52732633 | 272.8439 | 0.2031642 | 334.3085 | 0.2015723
302 | 4.523281 | 22.616405 | 3529.308996 | 3.529308996 | 272.9973 | 0.2038906 | 334.7395 | 0.2022966
303 | 4.540369 | 22.701845 | 3526.882727 | 3.526882727 | 272.8096 | 0.2045872 | 334.7424 | 0.2029932
304 | 4.558272 | 22.79136 | 3528.59635 | 3.52859635 | 272.9422 | 0.2053165 | 335.1494 | 0.2037205
305 | 4.575841 | 22.879205 | 3528.656164 | 3.528656164 | 272.9468 | 0.2060316 | 335.3949 | 0.2044345
306 | 4.593022 | 22.96511 | 3530.486975 | 3.530486975 | 273.0884 | 0.2067305 | 335.8035 | 0.2051314
307 | 4.61165 | 23.05825 | 3529.702307 | 3.529702307 | 273.0277 | 0.2074876 | 335.9831 | 0.2058877
308 | 4.629184 | 23.14592 | 3531.282873 | 3.531282873 | 273.15 | 0.2081998 | 336.373 | 0.206598
309 | 4.646171 | 23.230855 | 3530.200354 | 3.530200354 | 273.0662 | 0.2088893 | 336.5019 | 0.2072869
310 | 4.664365 | 23.321825 | 3531.300452 | 3.531300452 | 273.1513 | 0.2096272 | 336.8552 | 0.2080231
311 | 4.681243 | 23.406215 | 3530.061194 | 3.530061194 | 273.0555 | 0.2103113 | 336.9674 | 0.2087067
312 | 4.700286 | 23.50143 | 3529.673987 | 3.529673987 | 273.0255 | 0.2110825 | 337.1904 | 0.2094769
313 | 4.717539 | 23.587695 | 3531.573645 | 3.531573645 | 273.1725 | 0.2117808 | 337.6076 | 0.2101731
314 | 4.735607 | 23.678035 | 3530.897864 | 3.530897864 | 273.1202 | 0.2125115 | 337.7897 | 0.210903
315 | 4.7548 | 23.774 | 3531.022375 | 3.531022375 | 273.1298 | 0.2132871 | 338.0637 | 0.2116773
316 | 4.771696 | 23.85848 | 3531.900061 | 3.531900061 | 273.1977 | 0.2139694 | 338.3785 | 0.2123581
317 | 4.790983 | 23.954915 | 3533.344641 | 3.533344641 | 273.3095 | 0.2147477 | 338.7805 | 0.2131345
318 | 4.808461 | 24.042305 | 3531.513098 | 3.531513098 | 273.1678 | 0.2154525 | 338.8436 | 0.2138389
319 | 4.82623 | 24.13115 | 3531.686438 | 3.531686438 | 273.1812 | 0.2161685 | 339.103 | 0.2145537
320 | 4.845039 | 24.225195 | 3531.174963 | 3.531174963 | 273.1416 | 0.2169258 | 339.3107 | 0.2153101
321 | 4.860277 | 24.301385 | 3531.412024 | 3.531412024 | 273.16 | 0.217539 | 339.5416 | 0.2159221
322 | 4.880361 | 24.401805 | 3532.224524 | 3.532224524 | 273.2228 | 0.2183465 | 339.8941 | 0.216728
323 | 4.898774 | 24.49387 | 3532.081457 | 3.532081457 | 273.2117 | 0.2190863 | 340.1319 | 0.2174666
324 | 4.916803 | 24.584015 | 3532.545569 | 3.532545569 | 273.2476 | 0.2198101 | 340.4229 | 0.2181891
325 | 4.93366 | 24.6683 | 3532.890784 | 3.532890784 | 273.2743 | 0.2204864 | 340.6865 | 0.2188641
326 | 4.953189 | 24.765945 | 3533.400061 | 3.533400061 | 273.3137 | 0.2212694 | 341.0025 | 0.2196455
327 | 4.971142 | 24.85571 | 3533.209875 | 3.533209875 | 273.299 | 0.2219886 | 341.2294 | 0.2203637
328 | 4.990096 | 24.95048 | 3531.63883 | 3.53163883 | 273.1775 | 0.2227473 | 341.3366 | 0.2211219
329 | 5.00541 | 25.02705 | 3533.345618 | 3.533345618 | 273.3095 | 0.2233599 | 341.7108 | 0.2217327
330 | 5.025213 | 25.126065 | 3532.003577 | 3.532003577 | 273.2057 | 0.2241516 | 341.8516 | 0.2225237
331 | 5.043423 | 25.217115 | 3533.705725 | 3.533705725 | 273.3374 | 0.224879 | 342.2652 | 0.2232491
332 | 5.062826 | 25.31413 | 3533.587073 | 3.533587073 | 273.3282 | 0.2256534 | 342.5189 | 0.2240224
333 | 5.079727 | 25.398635 | 3534.507971 | 3.534507971 | 273.3994 | 0.2263276 | 342.8392 | 0.224695
334 | 5.098908 | 25.49454 | 3534.862707 | 3.534862707 | 273.4269 | 0.2270921 | 343.1358 | 0.2254581
335 | 5.117382 | 25.58691 | 3534.81803 | 3.53481803 | 273.4234 | 0.2278278 | 343.384 | 0.2261927
336 | 5.135704 | 25.67852 | 3534.640539 | 3.534640539 | 273.4097 | 0.228557 | 343.6173 | 0.2269208
337 | 5.154414 | 25.77207 | 3533.938879 | 3.533938879 | 273.3554 | 0.2293011 | 343.8048 | 0.2276639
338 | 5.173274 | 25.86637 | 3534.1276 | 3.5341276 | 273.37 | 0.2300506 | 344.0809 | 0.2284121
339 | 5.191685 | 25.958425 | 3533.800452 | 3.533800452 | 273.3447 | 0.2307817 | 344.3007 | 0.2291422
340 | 5.210136 | 26.05068 | 3534.853186 | 3.534853186 | 273.4261 | 0.2315139 | 344.6555 | 0.2298726
341 | 5.228175 | 26.140875 | 3534.435217 | 3.534435217 | 273.3938 | 0.2322292 | 344.8613 | 0.230587
342 | 5.248008 | 26.24004 | 3535.048987 | 3.535048987 | 273.4413 | 0.233015 | 345.1924 | 0.2313712
343 | 5.264741 | 26.323705 | 3535.442053 | 3.535442053 | 273.4717 | 0.2336775 | 345.4596 | 0.2320325
344 | 5.284014 | 26.42007 | 3534.893225 | 3.534893225 | 273.4292 | 0.2344401
345 | 5.301879 | 26.509395 | 3535.079993 | 3.535079993 | 273.4437 | 0.2351464
346 | 5.320754 | 26.60377 | 3534.329748 | 3.534329748 | 273.3857 | 0.2358921
347 | 5.339331 | 26.696655 | 3533.987219 | 3.533987219 | 273.3592 | 0.2366255
348 | 5.358879 | 26.794395 | 3533.614172 | 3.533614172 | 273.3303 | 0.2373967
349 | 5.375311 | 26.876555 | 3535.000159 | 3.535000159 | 273.4375 | 0.2380444
350 | 5.394986 | 26.97493 | 3534.261877 | 3.534261877 | 273.3804 | 0.2388195
351 | 5.414244 | 27.07122 | 3535.06925 | 3.53506925 | 273.4429 | 0.2395775
352 | 5.432311 | 27.161555 | 3534.08512 | 3.53408512 | 273.3667 | 0.2402882
353 | 5.453297 | 27.266485 | 3535.148352 | 3.535148352 | 273.449 | 0.241113
354 | 5.470404 | 27.35202 | 3534.062903 | 3.534062903 | 273.365 | 0.2417849
355 | 5.489202 | 27.44601 | 3534.419104 | 3.534419104 | 273.3926 | 0.2425226
356 | 5.507803 | 27.539015 | 3532.700842 | 3.532700842 | 273.2597 | 0.2432521
357 | 5.526792 | 27.63396 | 3533.26261 | 3.53326261 | 273.3031 | 0.2439963
358 | 5.546987 | 27.734935 | 3532.469153 | 3.532469153 | 273.2417 | 0.2447871
359 | 5.565666 | 27.82833 | 3533.412268 | 3.533412268 | 273.3147 | 0.245518
360 | 5.584429 | 27.922145 | 3533.408118 | 3.533408118 | 273.3144 | 0.2462517
361 | 5.602236 | 28.01118 | 3534.087805 | 3.534087805 | 273.3669 | 0.2469474
362 | 5.622231 | 28.111155 | 3533.563635 | 3.533563635 | 273.3264 | 0.2477281
363 | 5.640818 | 28.20409 | 3533.67887 | 3.53367887 | 273.3353 | 0.2484533
364 | 5.658949 | 28.294745 | 3533.798987 | 3.533798987 | 273.3446 | 0.2491601
365 | 5.678675 | 28.393375 | 3533.581702 | 3.533581702 | 273.3278 | 0.2499286
366 | 5.697681 | 28.488405 | 3533.563635 | 3.533563635 | 273.3264 | 0.2506685
367 | 5.717084 | 28.58542 | 3534.258948 | 3.534258948 | 273.3802 | 0.2514232
368 | 5.73629 | 28.68145 | 3534.930579 | 3.534930579 | 273.4321 | 0.2521698
369 | 5.753902 | 28.76951 | 3534.607825 | 3.534607825 | 273.4072 | 0.2528539
370 | 5.775382 | 28.87691 | 3534.999426 | 3.534999426 | 273.4375 | 0.2536876
371 | 5.793269 | 28.966345 | 3534.814368 | 3.534814368 | 273.4231 | 0.2543813
372 | 5.813818 | 29.06909 | 3534.374426 | 3.534374426 | 273.3891 | 0.2551777
373 | 5.832222 | 29.16111 | 3533.778235 | 3.533778235 | 273.343 | 0.2558904
374 | 5.852552 | 29.26276 | 3533.908118 | 3.533908118 | 273.353 | 0.256677
375 | 5.871407 | 29.357035 | 3533.436194 | 3.533436194 | 273.3165 | 0.2574061
376 | 5.887329 | 29.436645 | 3533.607825 | 3.533607825 | 273.3298 | 0.2580213
377 | 5.910198 | 29.55099 | 3533.006995 | 3.533006995 | 273.2833 | 0.2589044
378 | 5.929652 | 29.64826 | 3534.362463 | 3.534362463 | 273.3882 | 0.2596549
379 | 5.949118 | 29.74559 | 3533.548987 | 3.533548987 | 273.3253 | 0.2604053
380 | 5.966972 | 29.83486 | 3532.750159 | 3.532750159 | 273.2635 | 0.2610931
381 | 5.987917 | 29.939585 | 3532.015784 | 3.532015784 | 273.2067 | 0.2618994
382 | 6.00651 | 30.03255 | 3532.176184 | 3.532176184 | 273.2191 | 0.2626146
383 | 6.028458 | 30.14229 | 3529.562659 | 3.529562659 | 273.0169 | 0.2634582
384 | 6.045971 | 30.229855 | 3530.721838 | 3.530721838 | 273.1066 | 0.2641308
385 | 6.060457 | 30.302285 | 3528.758704 | 3.528758704 | 272.9547 | 0.2646868
386 | 6.084912 | 30.42456 | 3529.832678 | 3.529832678 | 273.0378 | 0.2656248
387 | 6.105209 | 30.526045 | 3528.878088 | 3.528878088 | 272.964 | 0.2664026
388 | 6.123286 | 30.61643 | 3529.018225 | 3.529018225 | 272.9748 | 0.2670948
389 | 6.142446 | 30.71223 | 3528.500647 | 3.528500647 | 272.9348 | 0.267828
390 | 6.161924 | 30.80962 | 3529.027991 | 3.529027991 | 272.9756 | 0.2685728
391 | 6.182082 | 30.91041 | 3526.679114 | 3.526679114 | 272.7939 | 0.269343
392 | 6.201221 | 31.006105 | 3526.298987 | 3.526298987 | 272.7645 | 0.2700737
393 | 6.220897 | 31.104485 | 3525.058752 | 3.525058752 | 272.6685 | 0.2708244
394 | 6.240748 | 31.20374 | 3526.203772 | 3.526203772 | 272.7571 | 0.2715812
395 | 6.260733 | 31.303665 | 3524.737952 | 3.524737952 | 272.6437 | 0.2723425
396 | 6.280211 | 31.401055 | 3524.884924 | 3.524884924 | 272.6551 | 0.2730839
397 | 6.299144 | 31.49572 | 3524.307776 | 3.524307776 | 272.6104 | 0.2738041
398 | 6.319853 | 31.599265 | 3524.558752 | 3.524558752 | 272.6299 | 0.2745912
399 | 6.337665 | 31.688325 | 3522.615393 | 3.522615393 | 272.4795 | 0.2752678
400 | 6.358298 | 31.79149 | 3522.986243 | 3.522986243 | 272.5082 | 0.2760509
401 | 6.378786 | 31.89393 | 3521.001868 | 3.521001868 | 272.3547 | 0.2768279
402 | 6.400728 | 32.00364 | 3520.74552 | 3.52074552 | 272.3349 | 0.2776593
403 | 6.418937 | 32.094685 | 3520.369055 | 3.520369055 | 272.3058 | 0.2783488
404 | 6.43733 | 32.18665 | 3520.069006 | 3.520069006 | 272.2826 | 0.2790448
405 | 6.456927 | 32.284635 | 3519.342688 | 3.519342688 | 272.2264 | 0.2797857
406 | 6.475974 | 32.37987 | 3519.124182 | 3.519124182 | 272.2095 | 0.2805054
407 | 6.497173 | 32.485865 | 3517.595373 | 3.517595373 | 272.0912 | 0.2813058
408 | 6.516252 | 32.58126 | 3518.510657 | 3.518510657 | 272.162 | 0.2820256
409 | 6.537542 | 32.68771 | 3515.828039 | 3.515828039 | 271.9545 | 0.2828281
410 | 6.556021 | 32.780105 | 3515.869299 | 3.515869299 | 271.9577 | 0.2835242
411 | 6.575894 | 32.87947 | 3513.994055 | 3.513994055 | 271.8127 | 0.2842723
412 | 6.59592 | 32.9796 | 3515.597327 | 3.515597327 | 271.9367 | 0.2850255
413 | 6.614855 | 33.074275 | 3513.637854 | 3.513637854 | 271.7851 | 0.2857372
414 | 6.636083 | 33.180415 | 3513.757727 | 3.513757727 | 271.7944 | 0.2865345
415 | 6.655415 | 33.277075 | 3511.141272 | 3.511141272 | 271.592 | 0.28726
416 | 6.671878 | 33.35939 | 3511.847815 | 3.511847815 | 271.6466 | 0.2878775
417 | 6.695808 | 33.47904 | 3509.659338 | 3.509659338 | 271.4774 | 0.2887743
418 | 6.715374 | 33.57687 | 3510.139807 | 3.510139807 | 271.5145 | 0.2895069
419 | 6.735441 | 33.677205 | 3507.529944 | 3.507529944 | 271.3127 | 0.2902578
420 | 6.756419 | 33.782095 | 3506.58927 | 3.50658927 | 271.2399 | 0.2910421
421 | 6.77398 | 33.8699 | 3506.368323 | 3.506368323 | 271.2228 | 0.2916982
422 | 6.795246 | 33.97623 | 3504.566565 | 3.504566565 | 271.0834 | 0.2924922
423 | 6.81497 | 34.07485 | 3504.946936 | 3.504946936 | 271.1129 | 0.293228
424 | 6.834257 | 34.171285 | 3503.1901 | 3.5031901 | 270.977 | 0.293947
425 | 6.854853 | 34.274265 | 3501.870032 | 3.501870032 | 270.8748 | 0.2947143
426 | 6.873971 | 34.369855 | 3500.92594 | 3.50092594 | 270.8018 | 0.2954259
427 | 6.896634 | 34.48317 | 3498.384192 | 3.498384192 | 270.6052 | 0.2962689
428 | 6.914722 | 34.57361 | 3497.901038 | 3.497901038 | 270.5678 | 0.2969411
429 | 6.933943 | 34.669715 | 3497.40592 | 3.49740592 | 270.5295 | 0.297655
430 | 6.955169 | 34.775845 | 3495.658606 | 3.495658606 | 270.3944 | 0.2984428
431 | 6.97462 | 34.8731 | 3496.661291 | 3.496661291 | 270.4719 | 0.2991642
432 | 6.992915 | 34.964575 | 3496.064856 | 3.496064856 | 270.4258 | 0.2998422
433 | 7.014949 | 35.074745 | 3495.503821 | 3.495503821 | 270.3824 | 0.3006581
434 | 7.035694 | 35.17847 | 3492.938879 | 3.492938879 | 270.184 | 0.3014257
435 | 7.055081 | 35.275405 | 3493.324377 | 3.493324377 | 270.2138 | 0.3021426
436 | 7.074365 | 35.371825 | 3491.348059 | 3.491348059 | 270.061 | 0.3028551
437 | 7.095856 | 35.47928 | 3490.018225 | 3.490018225 | 269.9581 | 0.3036485
438 | 7.113643 | 35.568215 | 3488.43009 | 3.48843009 | 269.8352 | 0.3043048
439 | 7.135231 | 35.676155 | 3487.676184 | 3.487676184 | 269.7769 | 0.3051006
440 | 7.153824 | 35.76912 | 3486.242834 | 3.486242834 | 269.6661 | 0.3057856
441 | 7.174796 | 35.87398 | 3484.937414 | 3.484937414 | 269.5651 | 0.3065577
442 | 7.195751 | 35.978755 | 3482.658606 | 3.482658606 | 269.3888 | 0.3073285
443 | 7.217008 | 36.08504 | 3481.074377 | 3.481074377 | 269.2663 | 0.3081098
444 | 7.231481 | 36.157405 | 3478.303137 | 3.478303137 | 269.0519 | 0.3086414
445 | 7.251684 | 36.25842 | 3475.887854 | 3.475887854 | 268.8651 | 0.309383
446 | 7.274991 | 36.374955 | 3473.832922 | 3.473832922 | 268.7061 | 0.3102379
447 | 7.295092 | 36.47546 | 3471.16593 | 3.47116593 | 268.4998 | 0.3109746
448 | 7.315759 | 36.578795 | 3469.297522 | 3.469297522 | 268.3553 | 0.3117315
449 | 7.33501 | 36.67505 | 3467.452063 | 3.467452063 | 268.2126 | 0.312436
450 | 7.355502 | 36.77751 | 3464.437903 | 3.464437903 | 267.9794 | 0.3131854
451 | 7.375249 | 36.876245 | 3461.921301 | 3.461921301 | 267.7848 | 0.313907
452 | 7.395512 | 36.97756 | 3458.482092 | 3.458482092 | 267.5187 | 0.3146469
453 | 7.415329 | 37.076645 | 3456.016028 | 3.456016028 | 267.328 | 0.31537
454 | 7.435146 | 37.17573 | 3452.533606 | 3.452533606 | 267.0586 | 0.3160926
455 | 7.456528 | 37.28264 | 3449.430579 | 3.449430579 | 266.8186 | 0.3168717
456 | 7.476727 | 37.383635 | 3445.772131 | 3.445772131 | 266.5356 | 0.3176071
457 | 7.49653 | 37.48265 | 3443.260901 | 3.443260901 | 266.3413 | 0.3183275
458 | 7.515677 | 37.578385 | 3440.514563 | 3.440514563 | 266.1289 | 0.3190236
459 | 7.535682 | 37.67841 | 3437.726233 | 3.437726233 | 265.9132 | 0.3197504
460 | 7.554818 | 37.77409 | 3433.685705 | 3.433685705 | 265.6007 | 0.3204451
461 | 7.576619 | 37.883095 | 3430.621741 | 3.430621741 | 265.3637 | 0.321236
462 | 7.596657 | 37.983285 | 3427.140784 | 3.427140784 | 265.0944 | 0.3219624
463 | 7.617144 | 38.08572 | 3422.455481 | 3.422455481 | 264.732 | 0.3227045
464 | 7.637723 | 38.188615 | 3419.503332 | 3.419503332 | 264.5037 | 0.3234493
465 | 7.656863 | 38.284315 | 3415.463049 | 3.415463049 | 264.1911 | 0.3241416
466 | 7.676227 | 38.381135 | 3412.282385 | 3.412282385 | 263.9451 | 0.3248415
467 | 7.696443 | 38.482215 | 3407.992102 | 3.407992102 | 263.6133 | 0.3255717
468 | 7.71606 | 38.5803 | 3404.688391 | 3.404688391 | 263.3577 | 0.3262798
469 | 7.738202 | 38.69101 | 3399.2255 | 3.3992255 | 262.9351 | 0.3270783
470 | 7.758628 | 38.79314 | 3395.369788 | 3.395369788 | 262.6369 | 0.3278144
471 | 7.777506 | 38.88753 | 3390.00553 | 3.39000553 | 262.222 | 0.3284943
472 | 7.797557 | 38.987785 | 3384.44303 | 3.38444303 | 261.7917 | 0.3292159
473 | 7.819389 | 39.096945 | 3379.277746 | 3.379277746 | 261.3922 | 0.330001
474 | 7.839789 | 39.198945 | 3374.317297 | 3.374317297 | 261.0085 | 0.330734
475 | 7.859422 | 39.29711 | 3370.104407 | 3.370104407 | 260.6826 | 0.3314389
476 | 7.878315 | 39.391575 | 3365.645422 | 3.365645422 | 260.3377 | 0.3321169
477 | 7.898337 | 39.491685 | 3359.914465 | 3.359914465 | 259.8944 | 0.3328348
478 | 7.919691 | 39.598455 | 3354.426916 | 3.354426916 | 259.4699 | 0.3335999
479 | 7.937538 | 39.68769 | 3349.225012 | 3.349225012 | 259.0675 | 0.334239
480 | 7.959194 | 39.79597 | 3342.074377 | 3.342074377 | 258.5144 | 0.3350138
481 | 7.980635 | 39.903175 | 3336.23844 | 3.33623844 | 258.063 | 0.3357804
482 | 7.999692 | 39.99846 | 3330.416663 | 3.330416663 | 257.6127 | 0.3364612
483 | 8.020337 | 40.101685 | 3325.283606 | 3.325283606 | 257.2156 | 0.3371983
484 | 8.04071 | 40.20355 | 3318.461096 | 3.318461096 | 256.6879 | 0.3379251
485 | 8.061535 | 40.307675 | 3311.661536 | 3.311661536 | 256.1619 | 0.3386675
486 | 8.081828 | 40.40914 | 3304.955237 | 3.304955237 | 255.6432 | 0.3393904
487 | 8.102084 | 40.51042 | 3298.894934 | 3.298894934 | 255.1744 | 0.3401115
488 | 8.121755 | 40.608775 | 3290.254309 | 3.290254309 | 254.5061 | 0.3408112
489 | 8.141228 | 40.70614 | 3283.973059 | 3.283973059 | 254.0202 | 0.3415034
490 | 8.162532 | 40.81266 | 3275.625647 | 3.275625647 | 253.3745 | 0.3422602
491 | 8.181969 | 40.909845 | 3268.94303 | 3.26894303 | 252.8576 | 0.3429501
492 | 8.202318 | 41.01159 | 3260.280676 | 3.260280676 | 252.1876 | 0.3436719
493 | 8.223087 | 41.115435 | 3253.468909 | 3.253468909 | 251.6607 | 0.3444081
494 | 8.242254 | 41.21127 | 3245.413733 | 3.245413733 | 251.0376 | 0.345087
495 | 8.264685 | 41.323425 | 3238.547278 | 3.238547278 | 250.5064 | 0.3458809
496 | 8.283205 | 41.416025 | 3228.788 | 3.228788 | 249.7515 | 0.3465359
497 | 8.304032 | 41.52016 | 3220.659827 | 3.220659827 | 249.1228 | 0.347272
498 | 8.324193 | 41.620965 | 3211.643225 | 3.211643225 | 248.4254 | 0.347984
499 | 8.346092 | 41.73046 | 3201.898352 | 3.201898352 | 247.6716 | 0.3487569
500 | 8.365679 | 41.828395 | 3193.720129 | 3.193720129 | 247.039 | 0.3494477
501 | 8.385159 | 41.925795 | 3183.432288 | 3.183432288 | 246.2432 | 0.3501342
502 | 8.407121 | 42.035605 | 3175.019934 | 3.175019934 | 245.5925 | 0.3509076
503 | 8.425345 | 42.126725 | 3165.948889 | 3.165948889 | 244.8908 | 0.3515489
504 | 8.448302 | 42.24151 | 3154.026526 | 3.154026526 | 243.9686 | 0.3523562
505 | 8.465343 | 42.326715 | 3145.181311 | 3.145181311 | 243.2844 | 0.352955
506 | 8.487594 | 42.43797 | 3133.515295 | 3.133515295 | 242.3821 | 0.3537364
507 | 8.507146 | 42.53573 | 3121.881262 | 3.121881262 | 241.4822 | 0.3544225
508 | 8.528259 | 42.641295 | 3110.569739 | 3.110569739 | 240.6072 | 0.3551629
509 | 8.547989 | 42.739945 | 3100.247717 | 3.100247717 | 239.8088 | 0.3558542
510 | 8.570353 | 42.851765 | 3087.29386 | 3.08729386 | 238.8068 | 0.3566373
511 | 8.589782 | 42.94891 | 3076.693518 | 3.076693518 | 237.9868 | 0.3573171
512 | 8.610112 | 43.05056 | 3063.406897 | 3.063406897 | 236.9591 | 0.3580279
513 | 8.6295 | 43.1475 | 3052.436926 | 3.052436926 | 236.1105 | 0.3587054
514 | 8.650324 | 43.25162 | 3039.297034 | 3.039297034 | 235.0941 | 0.3594325
515 | 8.671211 | 43.356055 | 3025.116614 | 3.025116614 | 233.9973 | 0.3601612
516 | 8.692088 | 43.46044 | 3012.365393 | 3.012365393 | 233.0109 | 0.3608891
517 | 8.711553 | 43.557765 | 2997.683264 | 2.997683264 | 231.8753 | 0.3615673
518 | 8.733495 | 43.667475 | 2982.858069 | 2.982858069 | 230.7285 | 0.3623312
519 | 8.752222 | 43.76111 | 2969.676672 | 2.969676672 | 229.7089 | 0.3629828
520 | 8.773522 | 43.86761 | 2953.682532 | 2.953682532 | 228.4717 | 0.3637233
521 | 8.794513 | 43.972565 | 2940.264319 | 2.940264319 | 227.4338 | 0.3644526
522 | 8.813702 | 44.06851 | 2923.954748 | 2.923954748 | 226.1722 | 0.3651188
523 | 8.836498 | 44.18249 | 2909.109534 | 2.909109534 | 225.0239 | 0.3659096
524 | 8.856004 | 44.28002 | 2892.625891 | 2.892625891 | 223.7489 | 0.3665858
525 | 8.876228 | 44.38114 | 2875.45426 | 2.87545426 | 222.4207 | 0.3672864
526 | 8.897992 | 44.48996 | 2858.680823 | 2.858680823 | 221.1232 | 0.3680398
527 | 8.91822 | 44.5911 | 2839.703284 | 2.839703284 | 219.6553 | 0.3687396
528 | 8.938232 | 44.69116 | 2822.405188 | 2.822405188 | 218.3172 | 0.3694314
529 | 8.959162 | 44.79581 | 2803.994055 | 2.803994055 | 216.8931 | 0.3701544
530 | 8.979522 | 44.89761 | 2786.003577 | 2.786003577 | 215.5015 | 0.3708572
531 | 8.998202 | 44.99101 | 2766.083166 | 2.766083166 | 213.9606 | 0.3715016
532 | 9.021809 | 45.109045 | 2745.660315 | 2.745660315 | 212.3809 | 0.3723153
533 | 9.041274 | 45.20637 | 2725.001868 | 2.725001868 | 210.7829 | 0.3729858
534 | 9.061827 | 45.309135 | 2703.702551 | 2.703702551 | 209.1354 | 0.3736933
535 | 9.084197 | 45.420985 | 2681.041418 | 2.681041418 | 207.3825 | 0.3744627
536 | 9.104201 | 45.521005 | 2659.90592 | 2.65990592 | 205.7477 | 0.3751503
537 | 9.125884 | 45.62942 | 2636.193274 | 2.636193274 | 203.9135 | 0.375895
538 | 9.147346 | 45.73673 | 2613.042639 | 2.613042639 | 202.1227 | 0.3766316
539 | 9.166384 | 45.83192 | 2588.49259 | 2.58849259 | 200.2237 | 0.3772845
540 | 9.186735 | 45.933675 | 2563.885657 | 2.563885657 | 198.3204 | 0.3779821
541 | 9.208459 | 46.042295 | 2538.205237 | 2.538205237 | 196.3339 | 0.3787261
542 | 9.229194 | 46.14597 | 2510.25675 | 2.51025675 | 194.1721 | 0.3794357
543 | 9.249939 | 46.249695 | 2482.041907 | 2.482041907 | 191.9896 | 0.3801452
544 | 9.272021 | 46.360105 | 2452.463782 | 2.452463782 | 189.7017 | 0.3808999
545 | 9.29218 | 46.4609 | 2422.194983 | 2.422194983 | 187.3604 | 0.3815883
546 | 9.312892 | 46.56446 | 2392.557776 | 2.392557776 | 185.0679 | 0.3822951
547 | 9.334795 | 46.673975 | 2360.822424 | 2.360822424 | 182.6131 | 0.3830421
548 | 9.356373 | 46.781865 | 2326.631018 | 2.326631018 | 179.9684 | 0.3837774
549 | 9.376499 | 46.882495 | 2291.804602 | 2.291804602 | 177.2745 | 0.3844627
550 | 9.398327 | 46.991635 | 2254.701086 | 2.254701086 | 174.4045 | 0.3852055
551 | 9.420618 | 47.10309 | 2215.754797 | 2.215754797 | 171.3919 | 0.3859634
552 | 9.442611 | 47.213055 | 2175.007971 | 2.175007971 | 168.2401 | 0.3867107
553 | 9.463422 | 47.31711 | 2130.840246 | 2.130840246 | 164.8237 | 0.3874173
554 | 9.485385 | 47.426925 | 2081.196448 | 2.081196448 | 160.9836 | 0.3881624
555 | 9.508592 | 47.54296 | 1915.669836 | 1.915669836 | 148.1799 | 0.3889492
556 | 9.540297 | 47.701485 | 1573.301062 | 1.573301062 | 121.6972 | 0.3900231
557 | 9.570506 | 47.85253 | 1358.672156 | 1.358672156 | 105.0953 | 0.3910452
558 | 9.597985 | 47.989925 | 1179.416296 | 1.179416296 | 91.2296 | 0.391974
559 | 9.624303 | 48.121515 | 1020.597815 | 1.020597815 | 78.94476 | 0.3928628
560 | 9.651236 | 48.25618 | 862.716406 | 0.862716406 | 66.7324 | 0.3937715
561 | 9.678114 | 48.39057 | 745.639502 | 0.745639502 | 57.67632 | 0.3946776

## 018 100Grad DC04 90 Grad WR
018 100Grad DC04 90 Grad WR
Geometry: | 6.4 | 2.02 | Temperature | RT | Strain rate | 0.001ps | E, Mpa | 210000
Time [s] | Displacement [mm] | Eng.Strain [%] | Force [N] | Force [kN] | Eng. Stress [Mpa] | True Strain [-] | True Sress [Mpa] | True Plastic Strain [-]
0 | 0 | 0 | 0 | 0 | 0 | 0 | 0
1 | -0.000462 | -0.00231 | 10.496849 | 0.010496849 | 0.8119469 | -2.310027e-05 | 0.8119281
2 | -0.000688 | -0.00344 | 60.581039 | 0.060581039 | 4.686033 | -3.440059e-05 | 4.685872
3 | 0.001072 | 0.00536 | 143.305527 | 0.143305527 | 11.0849 | 5.359856e-05 | 11.08549
4 | 0.000425 | 0.002125 | 237.760529 | 0.237760529 | 18.39113 | 2.124977e-05 | 18.39152
5 | 0.000507 | 0.002535 | 307.991852 | 0.307991852 | 23.82363 | 2.534968e-05 | 23.82423
6 | 0.001776 | 0.00888 | 392.276733 | 0.392276733 | 30.34319 | 8.879606e-05 | 30.34588
7 | 0.001636 | 0.00818 | 496.028412 | 0.496028412 | 38.36853 | 8.179665e-05 | 38.37167
8 | 0.003077 | 0.015385 | 619.927216 | 0.619927216 | 47.95229 | 0.0001538382 | 47.95967
9 | 0.004534 | 0.02267 | 772.621979 | 0.772621979 | 59.76346 | 0.0002266743 | 59.77701
10 | 0.00575 | 0.02875 | 946.659698 | 0.946659698 | 73.22553 | 0.0002874587 | 73.24659
11 | 0.007223 | 0.036115 | 1130.606048 | 1.130606048 | 87.45406 | 0.0003610848 | 87.48564
12 | 0.010938 | 0.05469 | 1309.64035 | 1.30964035 | 101.3026 | 0.0005467505 | 101.358
13 | 0.011711 | 0.058555 | 1480.346893 | 1.480346893 | 114.507 | 0.0005853786 | 114.5741
14 | 0.01491 | 0.07455 | 1636.506195 | 1.636506195 | 126.5862 | 0.0007452223 | 126.6806
15 | 0.017527 | 0.087635 | 1781.334686 | 1.781334686 | 137.7889 | 0.0008759662 | 137.9096
16 | 0.023333 | 0.116665 | 1910.028778 | 1.910028778 | 147.7436 | 0.00116597 | 147.9159
17 | 0.030021 | 0.150105 | 2022.800384 | 2.022800384 | 156.4666 | 0.001499925 | 156.7015
18 | 0.037527 | 0.187635 | 2111.016326 | 2.111016326 | 163.2902 | 0.001874592 | 163.5966 | 0.00109556
19 | 0.04793 | 0.23965 | 2169.893524 | 2.169893524 | 167.8445 | 0.002393633 | 168.2467 | 0.001592458
20 | 0.062214 | 0.31107 | 2203.452606 | 2.203452606 | 170.4403 | 0.003105872 | 170.9705 | 0.002291726
21 | 0.078268 | 0.39134 | 2222.044158 | 2.222044158 | 171.8784 | 0.003905763 | 172.551 | 0.003084091
22 | 0.096604 | 0.48302 | 2236.60202 | 2.23660202 | 173.0045 | 0.004818572 | 173.8401 | 0.003990762
23 | 0.113936 | 0.56968 | 2252.933807 | 2.252933807 | 174.2678 | 0.005680635 | 175.2605 | 0.004846061
24 | 0.131405 | 0.657025 | 2270.18161 | 2.27018161 | 175.6019 | 0.00654876 | 176.7557 | 0.005707066
25 | 0.148463 | 0.742315 | 2287.567352 | 2.287567352 | 176.9467 | 0.007395734 | 178.2602 | 0.006546876
26 | 0.164234 | 0.82117 | 2306.275116 | 2.306275116 | 178.3938 | 0.008178167 | 179.8587 | 0.007321697
27 | 0.178252 | 0.89126 | 2324.932342 | 2.324932342 | 179.837 | 0.008873117 | 181.4398 | 0.008009118
28 | 0.193823 | 0.969115 | 2344.147918 | 2.344147918 | 181.3233 | 0.009644492 | 183.0806 | 0.00877268
29 | 0.209557 | 1.047785 | 2361.923065 | 2.361923065 | 182.6983 | 0.01042334 | 184.6125 | 0.00954423
30 | 0.223726 | 1.11863 | 2381.201385 | 2.381201385 | 184.1895 | 0.0111242 | 186.2499 | 0.01023729
31 | 0.238001 | 1.190005 | 2398.350799 | 2.398350799 | 185.516 | 0.0118298 | 187.7236 | 0.01093588
32 | 0.252011 | 1.260055 | 2415.469696 | 2.415469696 | 186.8402 | 0.01252182 | 189.1945 | 0.0116209
33 | 0.265047 | 1.325235 | 2432.539032 | 2.432539032 | 188.1605 | 0.01316531 | 190.6541 | 0.01225743
34 | 0.280344 | 1.40172 | 2447.260467 | 2.447260467 | 189.2992 | 0.01391987 | 191.9527 | 0.01300581
35 | 0.293912 | 1.46956 | 2465.23117 | 2.46523117 | 190.6893 | 0.01458867 | 193.4916 | 0.01366728
36 | 0.305646 | 1.52823 | 2481.395233 | 2.481395233 | 191.9396 | 0.0151667 | 194.8729 | 0.01423874
37 | 0.320796 | 1.60398 | 2497.824432 | 2.497824432 | 193.2104 | 0.01591252 | 196.3095 | 0.01497771
38 | 0.335152 | 1.67576 | 2513.155975 | 2.513155975 | 194.3963 | 0.01661874 | 197.654 | 0.01567753
39 | 0.348427 | 1.742135 | 2529.902313 | 2.529902313 | 195.6917 | 0.01727134 | 199.1009 | 0.01632324
40 | 0.362339 | 1.811695 | 2545.306366 | 2.545306366 | 196.8832 | 0.01795479 | 200.4502 | 0.01700027
41 | 0.376051 | 1.880255 | 2557.796112 | 2.557796112 | 197.8493 | 0.01862797 | 201.5694 | 0.01766811
42 | 0.389142 | 1.94571 | 2573.79245 | 2.57379245 | 199.0867 | 0.01927023 | 202.9603 | 0.01830375
43 | 0.402454 | 2.01227 | 2586.520965 | 2.586520965 | 200.0712 | 0.01992291 | 204.0972 | 0.01895102
44 | 0.417158 | 2.08579 | 2600.966522 | 2.600966522 | 201.1886 | 0.02064335 | 205.385 | 0.01966533
45 | 0.430924 | 2.15462 | 2614.631317 | 2.614631317 | 202.2456 | 0.02131736 | 206.6032 | 0.02033354
46 | 0.443654 | 2.21827 | 2628.260955 | 2.628260955 | 203.2999 | 0.02194024 | 207.8096 | 0.02095067
47 | 0.457 | 2.285 | 2641.622283 | 2.641622283 | 204.3334 | 0.02259285 | 209.0024 | 0.0215976
48 | 0.471707 | 2.358535 | 2655.461151 | 2.655461151 | 205.4039 | 0.02331151 | 210.2484 | 0.02231033
49 | 0.484869 | 2.424345 | 2667.506317 | 2.667506317 | 206.3356 | 0.02395424 | 211.3379 | 0.02294787
50 | 0.498913 | 2.494565 | 2680.669158 | 2.680669158 | 207.3537 | 0.02463959 | 212.5263 | 0.02362756
51 | 0.512792 | 2.56396 | 2691.957 | 2.691957 | 208.2269 | 0.02531642 | 213.5657 | 0.02429944
52 | 0.526845 | 2.634225 | 2704.720428 | 2.704720428 | 209.2141 | 0.02600127 | 214.7253 | 0.02497877
53 | 0.540516 | 2.70258 | 2715.909881 | 2.715909881 | 210.0797 | 0.02666705 | 215.7572 | 0.02563964
54 | 0.5535 | 2.7675 | 2727.808807 | 2.727808807 | 211.0001 | 0.02729897 | 216.8395 | 0.0262664
55 | 0.56625 | 2.83125 | 2738.851532 | 2.738851532 | 211.8542 | 0.02791911 | 217.8524 | 0.02688172
56 | 0.581636 | 2.90818 | 2750.750701 | 2.750750701 | 212.7747 | 0.02866695 | 218.9625 | 0.02762427
57 | 0.594878 | 2.97439 | 2762.027557 | 2.762027557 | 213.6469 | 0.02931013 | 220.0016 | 0.0282625
58 | 0.610027 | 3.050135 | 2774.500946 | 2.774500946 | 214.6118 | 0.03004543 | 221.1577 | 0.0289923
59 | 0.623742 | 3.11871 | 2784.80783 | 2.78480783 | 215.409 | 0.03071066 | 222.127 | 0.02965292
60 | 0.637129 | 3.185645 | 2794.218963 | 2.794218963 | 216.137 | 0.03135956 | 223.0223 | 0.03029755
61 | 0.651395 | 3.256975 | 2803.785125 | 2.803785125 | 216.8769 | 0.0320506 | 223.9406 | 0.03098421
62 | 0.665694 | 3.32847 | 2814.956024 | 2.814956024 | 217.741 | 0.03274276 | 224.9885 | 0.03167138
63 | 0.67947 | 3.39735 | 2824.61325 | 2.82461325 | 218.488 | 0.03340915 | 225.9108 | 0.03233338
64 | 0.694487 | 3.472435 | 2836.223114 | 2.836223114 | 219.3861 | 0.03413506 | 227.0041 | 0.03305409
65 | 0.70893 | 3.54465 | 2844.076629 | 2.844076629 | 219.9936 | 0.03483273 | 227.7916 | 0.03374801
66 | 0.721783 | 3.608915 | 2855.305633 | 2.855305633 | 220.8621 | 0.03545319 | 228.8329 | 0.03436351
67 | 0.736332 | 3.68166 | 2864.61911 | 2.86461911 | 221.5825 | 0.03615506 | 229.7405 | 0.03506106
68 | 0.749899 | 3.749495 | 2872.919647 | 2.872919647 | 222.2246 | 0.03680911 | 230.5569 | 0.03571122
69 | 0.763463 | 3.817315 | 2883.896453 | 2.883896453 | 223.0737 | 0.03746258 | 231.5891 | 0.03635978
70 | 0.778073 | 3.890365 | 2892.515106 | 2.892515106 | 223.7403 | 0.03816597 | 232.4447 | 0.0370591
71 | 0.792499 | 3.962495 | 2899.553436 | 2.899553436 | 224.2848 | 0.03886002 | 233.172 | 0.03774968
72 | 0.807961 | 4.039805 | 2909.416961 | 2.909416961 | 225.0477 | 0.03960338 | 234.1392 | 0.03848843
73 | 0.821695 | 4.108475 | 2916.891082 | 2.916891082 | 225.6259 | 0.0402632 | 234.8956 | 0.03914465
74 | 0.835952 | 4.17976 | 2927.331268 | 2.927331268 | 226.4334 | 0.04094768 | 235.8978 | 0.03982436
75 | 0.849147 | 4.245735 | 2934.198211 | 2.934198211 | 226.9646 | 0.04158076 | 236.6009 | 0.04045409
76 | 0.863371 | 4.316855 | 2942.198455 | 2.942198455 | 227.5834 | 0.04226276 | 237.4079 | 0.04113225
77 | 0.876841 | 4.384205 | 2952.535369 | 2.952535369 | 228.383 | 0.04290818 | 238.3958 | 0.04177297
78 | 0.891454 | 4.45727 | 2958.457733 | 2.958457733 | 228.8411 | 0.0436079 | 239.0412 | 0.04246961
79 | 0.907902 | 4.53951 | 2966.98825 | 2.96698825 | 229.5009 | 0.0443949 | 239.9192 | 0.04325243
80 | 0.922396 | 4.61198 | 2973.841278 | 2.973841278 | 230.031 | 0.04508789 | 240.64 | 0.04394199
81 | 0.935185 | 4.675925 | 2981.634735 | 2.981634735 | 230.6339 | 0.04569896 | 241.4181 | 0.04454935
82 | 0.950182 | 4.75091 | 2989.658905 | 2.989658905 | 231.2546 | 0.04641506 | 242.2413 | 0.04526153
83 | 0.964683 | 4.823415 | 2998.486541 | 2.998486541 | 231.9374 | 0.04710699 | 243.1247 | 0.04594925
84 | 0.978606 | 4.89303 | 3003.514617 | 3.003514617 | 232.3263 | 0.04777088 | 243.6941 | 0.04661043
85 | 0.993895 | 4.969475 | 3012.108123 | 3.012108123 | 232.991 | 0.04849941 | 244.5695 | 0.04733479
86 | 1.006751 | 5.033755 | 3020.408905 | 3.020408905 | 233.6331 | 0.04911159 | 245.3936 | 0.04794305
87 | 1.022061 | 5.110305 | 3025.710174 | 3.025710174 | 234.0432 | 0.04984014 | 246.0035 | 0.04866869
88 | 1.03679 | 5.18395 | 3033.131317 | 3.033131317 | 234.6172 | 0.05054054 | 246.7797 | 0.04936539
89 | 1.050371 | 5.251855 | 3040.783905 | 3.040783905 | 235.2092 | 0.05118591 | 247.562 | 0.05000704
90 | 1.065368 | 5.32684 | 3047.403045 | 3.047403045 | 235.7212 | 0.05189809 | 248.2776 | 0.05071582
91 | 1.079404 | 5.39702 | 3054.572479 | 3.054572479 | 236.2757 | 0.05256418 | 249.0276 | 0.05137833
92 | 1.094801 | 5.474005 | 3062.395721 | 3.062395721 | 236.8809 | 0.05329434 | 249.8477 | 0.05210459
93 | 1.109296 | 5.54648 | 3068.894989 | 3.068894989 | 237.3836 | 0.05398124 | 250.55 | 0.05278814
94 | 1.123534 | 5.61767 | 3076.927948 | 3.076927948 | 238.0049 | 0.0546555 | 251.3753 | 0.05345848
95 | 1.138271 | 5.691355 | 3084.004119 | 3.084004119 | 238.5523 | 0.05535292 | 252.1292 | 0.0541523
96 | 1.153845 | 5.769225 | 3089.993133 | 3.089993133 | 239.0156 | 0.05608941 | 252.8049 | 0.05488558
97 | 1.168513 | 5.842565 | 3097.547332 | 3.097547332 | 239.5999 | 0.05678257 | 253.5987 | 0.05557496
98 | 1.182253 | 5.911265 | 3102.352508 | 3.102352508 | 239.9716 | 0.05743143 | 254.1569 | 0.05622116
99 | 1.197601 | 5.988005 | 3109.25119 | 3.10925119 | 240.5052 | 0.05815574 | 254.9067 | 0.0569419
100 | 1.210861 | 6.054305 | 3116.476043 | 3.116476043 | 241.0641 | 0.05878109 | 255.6588 | 0.05756367
101 | 1.226265 | 6.131325 | 3122.14743 | 3.12214743 | 241.5027 | 0.05950706 | 256.3101 | 0.05828653
102 | 1.241071 | 6.205355 | 3128.308075 | 3.128308075 | 241.9793 | 0.06020435 | 256.9949 | 0.05898056
103 | 1.255646 | 6.27823 | 3134.676483 | 3.134676483 | 242.4719 | 0.06089028 | 257.6948 | 0.05966316
104 | 1.271243 | 6.356215 | 3139.401092 | 3.139401092 | 242.8373 | 0.06162379 | 258.2726 | 0.06039392
105 | 1.285506 | 6.42753 | 3146.615203 | 3.146615203 | 243.3954 | 0.0622941 | 259.0397 | 0.06106058
106 | 1.29984 | 6.4992 | 3151.04367 | 3.15104367 | 243.7379 | 0.06296729 | 259.5789 | 0.0617312
107 | 1.315484 | 6.57742 | 3157.180389 | 3.157180389 | 244.2126 | 0.06370148 | 260.2755 | 0.06246208
108 | 1.329791 | 6.648955 | 3163.18161 | 3.16318161 | 244.6768 | 0.06437246 | 260.9452 | 0.06312986
109 | 1.346052 | 6.73026 | 3169.223602 | 3.169223602 | 245.1442 | 0.06513453 | 261.643 | 0.06388861
110 | 1.360039 | 6.800195 | 3174.284881 | 3.174284881 | 245.5356 | 0.06578957 | 262.2326 | 0.06454084
111 | 1.374666 | 6.87333 | 3180.311248 | 3.180311248 | 246.0018 | 0.06647412 | 262.9103 | 0.06522216
112 | 1.387895 | 6.939475 | 3184.910125 | 3.184910125 | 246.3575 | 0.06709283 | 263.4534 | 0.06583829
113 | 1.402199 | 7.010995 | 3188.639373 | 3.188639373 | 246.646 | 0.0677614 | 263.9383 | 0.06650455
114 | 1.420074 | 7.10037 | 3193.36325 | 3.19336325 | 247.0114 | 0.06859625 | 264.5501 | 0.06733648
115 | 1.434489 | 7.172445 | 3196.469451 | 3.196469451 | 247.2517 | 0.06926899 | 264.9856 | 0.06800715
116 | 1.449356 | 7.24678 | 3201.120819 | 3.201120819 | 247.6114 | 0.06996235 | 265.5553 | 0.0686978
117 | 1.464163 | 7.320815 | 3205.476532 | 3.205476532 | 247.9484 | 0.07065243 | 266.1002 | 0.06938529
118 | 1.480211 | 7.401055 | 3210.427703 | 3.210427703 | 248.3314 | 0.07139982 | 266.7105 | 0.07012977
119 | 1.493494 | 7.46747 | 3215.000946 | 3.215000946 | 248.6851 | 0.07201801 | 267.2556 | 0.07074537
120 | 1.509694 | 7.54847 | 3218.816375 | 3.218816375 | 248.9802 | 0.07277144 | 267.7744 | 0.07149633
121 | 1.525121 | 7.625605 | 3224.086883 | 3.224086883 | 249.3879 | 0.0734884 | 268.4052 | 0.07221028
122 | 1.53977 | 7.69885 | 3227.71994 | 3.22771994 | 249.6689 | 0.07416872 | 268.8906 | 0.07288829
123 | 1.55468 | 7.7734 | 3232.162567 | 3.232162567 | 250.0126 | 0.07486069 | 269.4471 | 0.07357761
124 | 1.569729 | 7.848645 | 3236.342254 | 3.236342254 | 250.3359 | 0.07555862 | 269.9839 | 0.07427299
125 | 1.58525 | 7.92625 | 3238.92575 | 3.23892575 | 250.5357 | 0.07627794 | 270.3938 | 0.07499035
126 | 1.600636 | 8.00318 | 3244.518768 | 3.244518768 | 250.9683 | 0.07699049 | 271.0538 | 0.07569975
127 | 1.616202 | 8.08101 | 3248.576873 | 3.248576873 | 251.2822 | 0.07771085 | 271.5884 | 0.07641757
128 | 1.630625 | 8.153125 | 3252.318328 | 3.252318328 | 251.5717 | 0.07837786 | 272.0826 | 0.07708223
129 | 1.646362 | 8.23181 | 3256.461151 | 3.256461151 | 251.8921 | 0.07910513 | 272.6274 | 0.0778069
130 | 1.661924 | 8.30962 | 3260.648895 | 3.260648895 | 252.216 | 0.07982379 | 273.1742 | 0.07852296
131 | 1.677723 | 8.388615 | 3264.112762 | 3.264112762 | 252.484 | 0.08055287 | 273.6639 | 0.07924971
132 | 1.691249 | 8.456245 | 3268.942596 | 3.268942596 | 252.8576 | 0.08117663 | 274.2398 | 0.07987073
133 | 1.707017 | 8.535085 | 3271.937713 | 3.271937713 | 253.0892 | 0.0819033 | 274.6906 | 0.08059525
134 | 1.722018 | 8.61009 | 3275.459198 | 3.275459198 | 253.3616 | 0.08259413 | 275.1763 | 0.08128376
135 | 1.73798 | 8.6899 | 3278.742889 | 3.278742889 | 253.6156 | 0.08332869 | 275.6546 | 0.08201605
136 | 1.751547 | 8.757735 | 3283.173553 | 3.283173553 | 253.9584 | 0.08395261 | 276.1993 | 0.08263737
137 | 1.76863 | 8.84315 | 3287.422821 | 3.287422821 | 254.287 | 0.08473767 | 276.774 | 0.0834197
138 | 1.784508 | 8.92254 | 3291.240692 | 3.291240692 | 254.5824 | 0.0854668 | 277.2976 | 0.08414634
139 | 1.800375 | 9.001875 | 3294.837616 | 3.294837616 | 254.8606 | 0.0861949 | 277.8028 | 0.08487203
140 | 1.81515 | 9.07575 | 3299.338348 | 3.299338348 | 255.2087 | 0.08687241 | 278.3708 | 0.08554683
141 | 1.832095 | 9.160475 | 3301.27536 | 3.30127536 | 255.3586 | 0.08764886 | 278.7506 | 0.08632148
142 | 1.844045 | 9.220225 | 3305.899139 | 3.305899139 | 255.7162 | 0.08819607 | 279.2938 | 0.0868661
143 | 1.862358 | 9.31179 | 3308.6362 | 3.3086362 | 255.9279 | 0.08903407 | 279.7594 | 0.08770188
144 | 1.876351 | 9.381755 | 3311.420867 | 3.311420867 | 256.1433 | 0.08967392 | 280.1741 | 0.08833975
145 | 1.891636 | 9.45818 | 3316.398895 | 3.316398895 | 256.5284 | 0.09037237 | 280.7913 | 0.08903527
146 | 1.907151 | 9.535755 | 3319.530731 | 3.319530731 | 256.7706 | 0.09108084 | 281.2557 | 0.08974153
147 | 1.924244 | 9.62122 | 3324.521453 | 3.324521453 | 257.1567 | 0.09186078 | 281.8983 | 0.09051841
148 | 1.939176 | 9.69588 | 3327.328094 | 3.327328094 | 257.3738 | 0.09254162 | 282.3284 | 0.0911972
149 | 1.956287 | 9.781435 | 3329.730926 | 3.329730926 | 257.5596 | 0.09332125 | 282.7527 | 0.09197481
150 | 1.971608 | 9.85804 | 3332.953094 | 3.332953094 | 257.8089 | 0.0940188 | 283.2238 | 0.09267012
151 | 1.985065 | 9.925325 | 3334.27658 | 3.33427658 | 257.9112 | 0.09463109 | 283.5098 | 0.09328104
152 | 2.002453 | 10.012265 | 3336.963104 | 3.336963104 | 258.1191 | 0.09542167 | 283.9626 | 0.09406947
153 | 2.016932 | 10.08466 | 3339.356903 | 3.339356903 | 258.3042 | 0.09607952 | 284.3533 | 0.09472546
154 | 2.035637 | 10.178185 | 3342.415252 | 3.342415252 | 258.5408 | 0.09692873 | 284.8555 | 0.09557228
155 | 2.047825 | 10.239125 | 3346.268524 | 3.346268524 | 258.8388 | 0.09748168 | 285.3417 | 0.09612291
156 | 2.063808 | 10.31904 | 3347.91745 | 3.34791745 | 258.9664 | 0.09820635 | 285.6892 | 0.09684592
157 | 2.079644 | 10.39822 | 3350.540496 | 3.350540496 | 259.1693 | 0.09892382 | 286.1183 | 0.09756136
158 | 2.09604 | 10.4802 | 3355.011444 | 3.355011444 | 259.5151 | 0.09966613 | 286.7128 | 0.09830083
159 | 2.110706 | 10.55353 | 3357.289764 | 3.357289764 | 259.6913 | 0.1003297 | 287.098 | 0.09896252
160 | 2.126851 | 10.634255 | 3360.028289 | 3.360028289 | 259.9032 | 0.1010596 | 287.5419 | 0.09969033
161 | 2.142915 | 10.714575 | 3362.178924 | 3.362178924 | 260.0695 | 0.1017853 | 287.9349 | 0.1004142
162 | 2.157492 | 10.78746 | 3364.198944 | 3.364198944 | 260.2258 | 0.1024434 | 288.2975 | 0.1010706
163 | 2.175085 | 10.875425 | 3368.329559 | 3.368329559 | 260.5453 | 0.1032371 | 288.8807 | 0.1018615
164 | 2.190565 | 10.952825 | 3369.723602 | 3.369723602 | 260.6531 | 0.1039349 | 289.202 | 0.1025578
165 | 2.206166 | 11.03083 | 3372.441131 | 3.372441131 | 260.8633 | 0.1046377 | 289.6387 | 0.1032585
166 | 2.222386 | 11.11193 | 3374.832733 | 3.374832733 | 261.0483 | 0.1053679 | 290.0558 | 0.1039867
167 | 2.236892 | 11.18446 | 3377.122283 | 3.377122283 | 261.2254 | 0.1060204 | 290.4421 | 0.1046374
168 | 2.253109 | 11.265545 | 3380.991424 | 3.380991424 | 261.5247 | 0.1067495 | 290.9869 | 0.1053638
169 | 2.270078 | 11.35039 | 3381.852996 | 3.381852996 | 261.5914 | 0.1075117 | 291.283 | 0.1061246
170 | 2.285029 | 11.425145 | 3384.025848 | 3.384025848 | 261.7594 | 0.1081828 | 291.6658 | 0.1067939
171 | 2.301972 | 11.50986 | 3387.183563 | 3.387183563 | 262.0037 | 0.1089428 | 292.1599 | 0.1075516
172 | 2.317476 | 11.58738 | 3389.350555 | 3.389350555 | 262.1713 | 0.1096378 | 292.5501 | 0.1082447
173 | 2.33259 | 11.66295 | 3391.523895 | 3.391523895 | 262.3394 | 0.1103148 | 292.9359 | 0.1089198
174 | 2.349021 | 11.745105 | 3395.236053 | 3.395236053 | 262.6266 | 0.1110502 | 293.4723 | 0.1096528
175 | 2.366048 | 11.83024 | 3397.941619 | 3.397941619 | 262.8358 | 0.1118118 | 293.9299 | 0.1104122
176 | 2.3817 | 11.9085 | 3399.181366 | 3.399181366 | 262.9317 | 0.1125114 | 294.243 | 0.1111102
177 | 2.397481 | 11.987405 | 3403.321014 | 3.403321014 | 263.2519 | 0.1132162 | 294.809 | 0.1118124
178 | 2.413658 | 12.06829 | 3405.474823 | 3.405474823 | 263.4185 | 0.1139382 | 295.2086 | 0.1125325
179 | 2.432772 | 12.16386 | 3406.955291 | 3.406955291 | 263.5331 | 0.1147907 | 295.5888 | 0.1133831
180 | 2.446739 | 12.233695 | 3410.731903 | 3.410731903 | 263.8252 | 0.1154131 | 296.1007 | 0.1140031
181 | 2.462701 | 12.313505 | 3413.612518 | 3.413612518 | 264.048 | 0.1161239 | 296.5616 | 0.1147117
182 | 2.478603 | 12.393015 | 3415.758514 | 3.415758514 | 264.214 | 0.1168316 | 296.9581 | 0.1154175
183 | 2.495231 | 12.476155 | 3419.78952 | 3.41978952 | 264.5258 | 0.1175711 | 297.5284 | 0.1161543
184 | 2.510985 | 12.554925 | 3421.346893 | 3.421346893 | 264.6463 | 0.1182711 | 297.8724 | 0.1168527
185 | 2.52772 | 12.6386 | 3423.475311 | 3.423475311 | 264.8109 | 0.1190143 | 298.2793 | 0.1175939
186 | 2.542395 | 12.711975 | 3427.520721 | 3.427520721 | 265.1238 | 0.1196655 | 298.8263 | 0.1182425
187 | 2.560376 | 12.80188 | 3426.668426 | 3.426668426 | 265.0579 | 0.1204628 | 298.9903 | 0.1190391
188 | 2.575087 | 12.875435 | 3429.737274 | 3.429737274 | 265.2953 | 0.1211147 | 299.4532 | 0.1196887
189 | 2.592266 | 12.96133 | 3432.151825 | 3.432151825 | 265.482 | 0.1218754 | 299.892 | 0.1204473
190 | 2.608626 | 13.04313 | 3432.393035 | 3.432393035 | 265.5007 | 0.1225992 | 300.1303 | 0.12117
191 | 2.623634 | 13.11817 | 3436.021453 | 3.436021453 | 265.7814 | 0.1232628 | 300.647 | 0.1218312
192 | 2.644388 | 13.22194 | 3438.009735 | 3.438009735 | 265.9352 | 0.1241798 | 301.0969 | 0.122746
193 | 2.657823 | 13.289115 | 3440.141571 | 3.440141571 | 266.1001 | 0.1247729 | 301.4624 | 0.1233374
194 | 2.674886 | 13.37443 | 3443.805389 | 3.443805389 | 266.3835 | 0.1255257 | 302.0107 | 0.1240875
195 | 2.690209 | 13.451045 | 3444.347137 | 3.444347137 | 266.4254 | 0.1262012 | 302.2624 | 0.1247619
196 | 2.70825 | 13.54125 | 3447.357391 | 3.447357391 | 266.6582 | 0.126996 | 302.7671 | 0.1255543
197 | 2.724714 | 13.62357 | 3449.790741 | 3.449790741 | 266.8464 | 0.1277208 | 303.2004 | 0.126277
198 | 2.738554 | 13.69277 | 3449.962616 | 3.449962616 | 266.8597 | 0.1283296 | 303.4002 | 0.1268849
199 | 2.757239 | 13.786195 | 3452.624969 | 3.452624969 | 267.0657 | 0.129151 | 303.8839 | 0.127704
200 | 2.773996 | 13.86998 | 3454.596405 | 3.454596405 | 267.2182 | 0.1298871 | 304.2813 | 0.1284381
201 | 2.788932 | 13.94466 | 3456.341278 | 3.456341278 | 267.3531 | 0.1305427 | 304.6346 | 0.1290921
202 | 2.806972 | 14.03486 | 3458.86203 | 3.45886203 | 267.5481 | 0.131334 | 305.0981 | 0.1298812
203 | 2.822591 | 14.112955 | 3460.165496 | 3.460165496 | 267.6489 | 0.1320186 | 305.4221 | 0.1305642
204 | 2.83907 | 14.19535 | 3460.797332 | 3.460797332 | 267.6978 | 0.1327404 | 305.6985 | 0.1312847
205 | 2.856135 | 14.280675 | 3462.16745 | 3.46216745 | 267.8038 | 0.1334873 | 306.048 | 0.1320299
206 | 2.872785 | 14.363925 | 3462.195526 | 3.462195526 | 267.806 | 0.1342155 | 306.2734 | 0.1327571
207 | 2.889369 | 14.446845 | 3463.595184 | 3.463595184 | 267.9142 | 0.1349403 | 306.6194 | 0.1334802
208 | 2.905159 | 14.525795 | 3465.628387 | 3.465628387 | 268.0715 | 0.1356299 | 307.011 | 0.1341679
209 | 2.922889 | 14.614445 | 3467.647674 | 3.467647674 | 268.2277 | 0.1364037 | 307.4277 | 0.1349397
210 | 2.940194 | 14.70097 | 3469.747283 | 3.469747283 | 268.3901 | 0.1371583 | 307.8461 | 0.1356924
211 | 2.955289 | 14.776445 | 3471.910858 | 3.471910858 | 268.5575 | 0.1378161 | 308.2407 | 0.1363483
212 | 2.971632 | 14.85816 | 3472.66745 | 3.47266745 | 268.616 | 0.1385278 | 308.5274 | 0.1370586
213 | 2.989026 | 14.94513 | 3475.705535 | 3.475705535 | 268.851 | 0.1392847 | 309.0311 | 0.1378131
214 | 3.007173 | 15.035865 | 3476.564666 | 3.476564666 | 268.9174 | 0.1400738 | 309.3515 | 0.1386007
215 | 3.023116 | 15.11558 | 3478.447967 | 3.478447967 | 269.0631 | 0.1407665 | 309.7336 | 0.1392916
216 | 3.03811 | 15.19055 | 3480.049285 | 3.480049285 | 269.187 | 0.1414175 | 310.078 | 0.139941
217 | 3.055459 | 15.277295 | 3480.963592 | 3.480963592 | 269.2577 | 0.1421703 | 310.393 | 0.1406922
218 | 3.072172 | 15.36086 | 3483.758758 | 3.483758758 | 269.4739 | 0.1428949 | 310.8674 | 0.1414146
219 | 3.08932 | 15.4466 | 3486.27951 | 3.48627951 | 269.6689 | 0.1436379 | 311.3236 | 0.1421554
220 | 3.108516 | 15.54258 | 3486.197723 | 3.486197723 | 269.6626 | 0.1444689 | 311.5751 | 0.1429852
221 | 3.123245 | 15.616225 | 3489.357147 | 3.489357147 | 269.907 | 0.1451061 | 312.0562 | 0.1436201
222 | 3.138687 | 15.693435 | 3490.311737 | 3.490311737 | 269.9808 | 0.1457737 | 312.3501 | 0.1442863
223 | 3.157495 | 15.787475 | 3491.389617 | 3.491389617 | 270.0642 | 0.1465862 | 312.7005 | 0.1450972
224 | 3.175425 | 15.877125 | 3492.955535 | 3.492955535 | 270.1853 | 0.1473602 | 313.083 | 0.1458693
225 | 3.190944 | 15.95472 | 3493.235076 | 3.493235076 | 270.2069 | 0.1480296 | 313.3177 | 0.1465376
226 | 3.20812 | 16.0406 | 3494.834198 | 3.494834198 | 270.3306 | 0.1487699 | 313.6933 | 0.1472762
227 | 3.223369 | 16.116845 | 3497.736785 | 3.497736785 | 270.5551 | 0.1494268 | 314.1601 | 0.1479308
228 | 3.241079 | 16.205395 | 3498.334686 | 3.498334686 | 270.6014 | 0.1501891 | 314.4534 | 0.1486917
229 | 3.257526 | 16.28763 | 3499.94577 | 3.49994577 | 270.726 | 0.1508965 | 314.8209 | 0.1493974
230 | 3.276597 | 16.382985 | 3501.405975 | 3.501405975 | 270.839 | 0.1517162 | 315.2105 | 0.1502152
231 | 3.293153 | 16.465765 | 3501.71408 | 3.50171408 | 270.8628 | 0.1524272 | 315.4624 | 0.150925
232 | 3.307344 | 16.53672 | 3503.084198 | 3.503084198 | 270.9688 | 0.1530362 | 315.7781 | 0.1515325
233 | 3.324861 | 16.624305 | 3504.541473 | 3.504541473 | 271.0815 | 0.1537875 | 316.1469 | 0.1522821
234 | 3.343745 | 16.718725 | 3504.445526 | 3.504445526 | 271.0741 | 0.1545968 | 316.3942 | 0.1530902
235 | 3.358791 | 16.793955 | 3505.570037 | 3.505570037 | 271.161 | 0.1552411 | 316.6997 | 0.153733
236 | 3.376479 | 16.882395 | 3506.916717 | 3.506916717 | 271.2652 | 0.1559981 | 317.0613 | 0.1544883
237 | 3.394293 | 16.971465 | 3508.615203 | 3.508615203 | 271.3966 | 0.1567598 | 317.4566 | 0.1552481
238 | 3.411465 | 17.057325 | 3508.946746 | 3.508946746 | 271.4222 | 0.1574936 | 317.7196 | 0.1559806
239 | 3.428786 | 17.14393 | 3510.223114 | 3.510223114 | 271.521 | 0.1582332 | 318.0703 | 0.1567185
240 | 3.444747 | 17.223735 | 3510.908416 | 3.510908416 | 271.574 | 0.1589142 | 318.3492 | 0.1573982
241 | 3.463331 | 17.316655 | 3510.798309 | 3.510798309 | 271.5655 | 0.1597065 | 318.5915 | 0.1581894
242 | 3.478554 | 17.39277 | 3511.192352 | 3.511192352 | 271.5959 | 0.1603551 | 318.834 | 0.1588369
243 | 3.496676 | 17.48338 | 3511.795623 | 3.511795623 | 271.6426 | 0.1611267 | 319.1349 | 0.159607
244 | 3.51425 | 17.57125 | 3510.985076 | 3.510985076 | 271.5799 | 0.1618743 | 319.2999 | 0.1603539
245 | 3.53176 | 17.6588 | 3513.0737 | 3.5130737 | 271.7415 | 0.1626187 | 319.7278 | 0.1610962
246 | 3.550384 | 17.75192 | 3513.631561 | 3.513631561 | 271.7846 | 0.1634099 | 320.0316 | 0.1618859
247 | 3.565896 | 17.82948 | 3514.507537 | 3.514507537 | 271.8524 | 0.1640683 | 320.3222 | 0.162543
248 | 3.583618 | 17.91809 | 3516.670623 | 3.516670623 | 272.0197 | 0.16482 | 320.7604 | 0.1632926
249 | 3.601365 | 18.006825 | 3517.470916 | 3.517470916 | 272.0816 | 0.1655723 | 321.0749 | 0.1640433
250 | 3.617714 | 18.08857 | 3519.1362 | 3.5191362 | 272.2104 | 0.1662648 | 321.4494 | 0.164734
251 | 3.634914 | 18.17457 | 3518.536102 | 3.518536102 | 272.164 | 0.1669928 | 321.6286 | 0.1654612
252 | 3.652462 | 18.26231 | 3519.380828 | 3.519380828 | 272.2293 | 0.1677349 | 321.9447 | 0.1662019
253 | 3.671132 | 18.35566 | 3521.228973 | 3.521228973 | 272.3723 | 0.168524 | 322.368 | 0.1669889
254 | 3.688362 | 18.44181 | 3522.388153 | 3.522388153 | 272.462 | 0.1692516 | 322.7089 | 0.1677149
255 | 3.704774 | 18.52387 | 3522.850555 | 3.522850555 | 272.4977 | 0.1699442 | 322.9748 | 0.1684062
256 | 3.721789 | 18.608945 | 3524.180633 | 3.524180633 | 272.6006 | 0.1706617 | 323.3287 | 0.1691221
257 | 3.740258 | 18.70129 | 3525.90451 | 3.52590451 | 272.734 | 0.17144 | 323.7387 | 0.1698984
258 | 3.75653 | 18.78265 | 3524.451629 | 3.524451629 | 272.6216 | 0.1721252 | 323.8271 | 0.1705831
259 | 3.775319 | 18.876595 | 3527.756805 | 3.527756805 | 272.8772 | 0.1729158 | 324.3872 | 0.1713711
260 | 3.792071 | 18.960355 | 3527.290741 | 3.527290741 | 272.8412 | 0.1736201 | 324.5728 | 0.1720745
261 | 3.810701 | 19.053505 | 3527.000213 | 3.527000213 | 272.8187 | 0.1744028 | 324.8002 | 0.1728562
262 | 3.827192 | 19.13596 | 3528.613006 | 3.528613006 | 272.9435 | 0.1750952 | 325.1738 | 0.1735467
263 | 3.845209 | 19.226045 | 3529.823944 | 3.529823944 | 273.0371 | 0.175851 | 325.5314 | 0.1743009
264 | 3.862358 | 19.31179 | 3529.672088 | 3.529672088 | 273.0254 | 0.17657 | 325.7515 | 0.1750188
265 | 3.880701 | 19.403505 | 3531.241424 | 3.531241424 | 273.1468 | 0.1773384 | 326.1468 | 0.1757853
266 | 3.899193 | 19.495965 | 3532.28244 | 3.53228244 | 273.2273 | 0.1781124 | 326.4956 | 0.1765577
267 | 3.915325 | 19.576625 | 3532.118621 | 3.532118621 | 273.2146 | 0.1787872 | 326.7008 | 0.1772315
268 | 3.931784 | 19.65892 | 3533.287567 | 3.533287567 | 273.305 | 0.1794752 | 327.0339 | 0.1779179
269 | 3.951678 | 19.75839 | 3533.016571 | 3.533016571 | 273.2841 | 0.1803061 | 327.2806 | 0.1787476
270 | 3.970586 | 19.85293 | 3533.614715 | 3.533614715 | 273.3303 | 0.1810952 | 327.5944 | 0.1795352
271 | 3.986503 | 19.932515 | 3534.544158 | 3.534544158 | 273.4022 | 0.181759 | 327.8982 | 0.1801976
272 | 4.003842 | 20.01921 | 3534.856414 | 3.534856414 | 273.4264 | 0.1824816 | 328.1642 | 0.1809189
273 | 4.022265 | 20.111325 | 3537.645721 | 3.537645721 | 273.6422 | 0.1832488 | 328.6752 | 0.1816837
274 | 4.039866 | 20.19933 | 3538.683807 | 3.538683807 | 273.7224 | 0.1839813 | 329.0125 | 0.1824145
275 | 4.05733 | 20.28665 | 3537.484832 | 3.537484832 | 273.6297 | 0.1847075 | 329.14 | 0.1831401
276 | 4.075211 | 20.376055 | 3539.154998 | 3.539154998 | 273.7589 | 0.1854504 | 329.5402 | 0.1838812
277 | 4.093465 | 20.467325 | 3539.926483 | 3.539926483 | 273.8186 | 0.1862084 | 329.8619 | 0.1846376
278 | 4.112009 | 20.560045 | 3539.615936 | 3.539615936 | 273.7945 | 0.1869777 | 330.0868 | 0.1854059
279 | 4.130067 | 20.650335 | 3541.373016 | 3.541373016 | 273.9305 | 0.1877264 | 330.498 | 0.1861526
280 | 4.147167 | 20.735835 | 3541.232635 | 3.541232635 | 273.9196 | 0.1884348 | 330.7191 | 0.1868599
281 | 4.164589 | 20.822945 | 3541.816864 | 3.541816864 | 273.9648 | 0.189156 | 331.0123 | 0.1875798
282 | 4.181625 | 20.908125 | 3544.080047 | 3.544080047 | 274.1399 | 0.1898608 | 331.4574 | 0.1882824
283 | 4.198299 | 20.991495 | 3544.145233 | 3.544145233 | 274.1449 | 0.1905501 | 331.692 | 0.1889706
284 | 4.217442 | 21.08721 | 3544.646942 | 3.544646942 | 274.1837 | 0.1913408 | 332.0014 | 0.1897599
285 | 4.235571 | 21.177855 | 3545.906951 | 3.545906951 | 274.2812 | 0.1920892 | 332.368 | 0.1905065
286 | 4.254818 | 21.27409 | 3546.934295 | 3.546934295 | 274.3606 | 0.192883 | 332.7284 | 0.1912986
287 | 4.271949 | 21.359745 | 3545.413543 | 3.545413543 | 274.243 | 0.193589 | 332.8206 | 0.1920042
288 | 4.289341 | 21.446705 | 3546.303924 | 3.546303924 | 274.3119 | 0.1943053 | 333.1427 | 0.1927189
289 | 4.308439 | 21.542195 | 3546.278533 | 3.546278533 | 274.3099 | 0.1950913 | 333.4023 | 0.1935037
290 | 4.325593 | 21.627965 | 3546.916229 | 3.546916229 | 274.3592 | 0.1957967 | 333.6976 | 0.1942077
291 | 4.345294 | 21.72647 | 3546.524383 | 3.546524383 | 274.3289 | 0.1966063 | 333.9309 | 0.1950161
292 | 4.360145 | 21.800725 | 3547.830047 | 3.547830047 | 274.4299 | 0.1972161 | 334.2576 | 0.1956244
293 | 4.380805 | 21.904025 | 3547.888641 | 3.547888641 | 274.4345 | 0.1980639 | 334.5466 | 0.1964708
294 | 4.399902 | 21.99951 | 3548.129852 | 3.548129852 | 274.4531 | 0.1988468 | 334.8315 | 0.1972524
295 | 4.417091 | 22.085455 | 3548.792205 | 3.548792205 | 274.5043 | 0.1995511 | 335.1299 | 0.1979552
296 | 4.435745 | 22.178725 | 3549.114227 | 3.549114227 | 274.5293 | 0.2003147 | 335.4163 | 0.1987175
297 | 4.455977 | 22.279885 | 3547.939178 | 3.547939178 | 274.4384 | 0.2011424 | 335.5829 | 0.1995444
298 | 4.473492 | 22.36746 | 3547.763397 | 3.547763397 | 274.4248 | 0.2018583 | 335.8066 | 0.2002592
299 | 4.49073 | 22.45365 | 3548.717254 | 3.548717254 | 274.4985 | 0.2025624 | 336.1335 | 0.2009618
300 | 4.507839 | 22.539195 | 3549.690643 | 3.549690643 | 274.5738 | 0.2032608 | 336.4606 | 0.2016586
301 | 4.525875 | 22.629375 | 3549.15451 | 3.54915451 | 274.5324 | 0.2039964 | 336.6573 | 0.2023933
302 | 4.545032 | 22.72516 | 3550.471405 | 3.550471405 | 274.6342 | 0.2047772 | 337.0453 | 0.2031722
303 | 4.563229 | 22.816145 | 3550.325653 | 3.550325653 | 274.623 | 0.2055183 | 337.2813 | 0.2039122
304 | 4.580716 | 22.90358 | 3551.524139 | 3.551524139 | 274.7157 | 0.20623 | 337.6354 | 0.2046222
305 | 4.599977 | 22.999885 | 3550.811004 | 3.550811004 | 274.6605 | 0.2070132 | 337.8321 | 0.2054045
306 | 4.61873 | 23.09365 | 3550.010711 | 3.550010711 | 274.5986 | 0.2077753 | 338.0134 | 0.2061657
307 | 4.63607 | 23.18035 | 3550.163543 | 3.550163543 | 274.6104 | 0.2084794 | 338.2661 | 0.2068686
308 | 4.654972 | 23.27486 | 3551.274139 | 3.551274139 | 274.6963 | 0.2092463 | 338.6315 | 0.2076338
309 | 4.672252 | 23.36126 | 3552.21408 | 3.55221408 | 274.769 | 0.2099469 | 338.9585 | 0.2083328
310 | 4.690633 | 23.453165 | 3551.796356 | 3.551796356 | 274.7367 | 0.2106917 | 339.1712 | 0.2090766
311 | 4.709956 | 23.54978 | 3551.642791 | 3.551642791 | 274.7248 | 0.211474 | 339.4219 | 0.2098577
312 | 4.727829 | 23.639145 | 3552.958465 | 3.552958465 | 274.8266 | 0.212197 | 339.7933 | 0.210579
313 | 4.746489 | 23.732445 | 3552.307098 | 3.552307098 | 274.7762 | 0.2129513 | 339.9873 | 0.2113324
314 | 4.765845 | 23.829225 | 3550.965789 | 3.550965789 | 274.6725 | 0.2137332 | 340.1248 | 0.2121136
315 | 4.782964 | 23.91482 | 3552.265594 | 3.552265594 | 274.773 | 0.2144242 | 340.4845 | 0.2128029
316 | 4.803556 | 24.01778 | 3553.405487 | 3.553405487 | 274.8612 | 0.2152548 | 340.8767 | 0.2136315
317 | 4.819749 | 24.098745 | 3551.786102 | 3.551786102 | 274.7359 | 0.2159074
318 | 4.838597 | 24.192985 | 3552.456024 | 3.552456024 | 274.7877 | 0.2166665
319 | 4.856995 | 24.284975 | 3552.604217 | 3.552604217 | 274.7992 | 0.2174069
320 | 4.876701 | 24.383505 | 3552.333465 | 3.552333465 | 274.7783 | 0.2181994
321 | 4.896202 | 24.48101 | 3552.048797 | 3.552048797 | 274.7562 | 0.218983
322 | 4.914316 | 24.57158 | 3552.095672 | 3.552095672 | 274.7599 | 0.2197103
323 | 4.932725 | 24.663625 | 3553.091278 | 3.553091278 | 274.8369 | 0.2204489
324 | 4.951642 | 24.75821 | 3550.624725 | 3.550624725 | 274.6461 | 0.2212074
325 | 4.972066 | 24.86033 | 3550.691131 | 3.550691131 | 274.6512 | 0.2220256
326 | 4.988917 | 24.944585 | 3551.751678 | 3.551751678 | 274.7333 | 0.2227001
327 | 5.008608 | 25.04304 | 3551.633026 | 3.551633026 | 274.7241 | 0.2234878
328 | 5.027421 | 25.137105 | 3550.625457 | 3.550625457 | 274.6462 | 0.2242398
329 | 5.045804 | 25.22902 | 3550.649627 | 3.550649627 | 274.648 | 0.224974
330 | 5.064768 | 25.32384 | 3550.129119 | 3.550129119 | 274.6078 | 0.2257309
331 | 5.081472 | 25.40736 | 3550.112274 | 3.550112274 | 274.6065 | 0.2263971
332 | 5.102376 | 25.51188 | 3549.32785 | 3.54932785 | 274.5458 | 0.2272302
333 | 5.121537 | 25.607685 | 3547.81076 | 3.54781076 | 274.4284 | 0.2279933
334 | 5.13916 | 25.6958 | 3547.320526 | 3.547320526 | 274.3905 | 0.2286945
335 | 5.159371 | 25.796855 | 3546.978241 | 3.546978241 | 274.364 | 0.2294982
336 | 5.178328 | 25.89164 | 3546.977508 | 3.546977508 | 274.364 | 0.2302514
337 | 5.197461 | 25.987305 | 3546.910614 | 3.546910614 | 274.3588 | 0.231011
338 | 5.216582 | 26.08291 | 3547.589325 | 3.547589325 | 274.4113 | 0.2317695
339 | 5.233937 | 26.169685 | 3547.3237 | 3.5473237 | 274.3908 | 0.2324575
340 | 5.253545 | 26.267725 | 3547.402557 | 3.547402557 | 274.3969 | 0.2332343
341 | 5.272653 | 26.363265 | 3547.175994 | 3.547175994 | 274.3793 | 0.2339906
342 | 5.292362 | 26.46181 | 3546.163299 | 3.546163299 | 274.301 | 0.2347702
343 | 5.310008 | 26.55004 | 3546.517547 | 3.546517547 | 274.3284 | 0.2354676
344 | 5.330306 | 26.65153 | 3547.433319 | 3.547433319 | 274.3992 | 0.2362693
345 | 5.348812 | 26.74406 | 3548.83786 | 3.54883786 | 274.5079 | 0.2369996
346 | 5.367539 | 26.837695 | 3548.976043 | 3.548976043 | 274.5186 | 0.2377381
347 | 5.385934 | 26.92967 | 3549.188446 | 3.549188446 | 274.535 | 0.238463
348 | 5.408274 | 27.04137 | 3549.318817 | 3.549318817 | 274.5451 | 0.2393426
349 | 5.425869 | 27.129345 | 3548.613983 | 3.548613983 | 274.4906 | 0.2400348
350 | 5.445389 | 27.226945 | 3549.722869 | 3.549722869 | 274.5763 | 0.2408023
351 | 5.463084 | 27.31542 | 3549.223602 | 3.549223602 | 274.5377 | 0.2414974
352 | 5.484958 | 27.42479 | 3547.457489 | 3.547457489 | 274.4011 | 0.2423561
353 | 5.502349 | 27.511745 | 3548.3591 | 3.5483591 | 274.4708 | 0.2430383
354 | 5.522036 | 27.61018 | 3547.828094 | 3.547828094 | 274.4298 | 0.24381
355 | 5.540425 | 27.702125 | 3547.363494 | 3.547363494 | 274.3938 | 0.2445302
356 | 5.560684 | 27.80342 | 3547.111541 | 3.547111541 | 274.3743 | 0.2453231
357 | 5.58016 | 27.9008 | 3544.905731 | 3.544905731 | 274.2037 | 0.2460848
358 | 5.599617 | 27.998085 | 3545.055633 | 3.545055633 | 274.2153 | 0.2468451
359 | 5.61922 | 28.0961 | 3545.045623 | 3.545045623 | 274.2145 | 0.2476106
360 | 5.63556 | 28.1778 | 3543.769012 | 3.543769012 | 274.1158 | 0.2482482
361 | 5.658349 | 28.291745 | 3543.964813 | 3.543964813 | 274.1309 | 0.2491367
362 | 5.67793 | 28.38965 | 3543.983856 | 3.543983856 | 274.1324 | 0.2498996
363 | 5.698064 | 28.49032 | 3545.025604 | 3.545025604 | 274.213 | 0.2506834
364 | 5.717859 | 28.589295 | 3544.123992 | 3.544123992 | 274.1433 | 0.2514534
365 | 5.73621 | 28.68105 | 3543.898162 | 3.543898162 | 274.1258 | 0.2521667
366 | 5.757237 | 28.786185 | 3542.718475 | 3.542718475 | 274.0345 | 0.2529834
367 | 5.775631 | 28.878155 | 3542.175262 | 3.542175262 | 273.9925 | 0.2536972
368 | 5.796037 | 28.980185 | 3541.472381 | 3.541472381 | 273.9381 | 0.2544886
369 | 5.815632 | 29.07816 | 3539.802459 | 3.539802459 | 273.809 | 0.2552479
370 | 5.835462 | 29.17731 | 3539.717987 | 3.539717987 | 273.8024 | 0.2560158
371 | 5.852947 | 29.264735 | 3540.282196 | 3.540282196 | 273.8461 | 0.2566923
372 | 5.873995 | 29.369975 | 3539.588348 | 3.539588348 | 273.7924 | 0.2575061
373 | 5.89433 | 29.47165 | 3538.170135 | 3.538170135 | 273.6827 | 0.2582918
374 | 5.913734 | 29.56867 | 3539.275116 | 3.539275116 | 273.7682 | 0.2590408
375 | 5.933935 | 29.669675 | 3538.271942 | 3.538271942 | 273.6906 | 0.2598201
376 | 5.953662 | 29.76831 | 3535.624969 | 3.535624969 | 273.4858 | 0.2605804
377 | 5.974488 | 29.87244 | 3534.24533 | 3.53424533 | 273.3791 | 0.2613826
378 | 5.994261 | 29.971305 | 3533.783416 | 3.533783416 | 273.3434 | 0.2621435
379 | 6.013722 | 30.06861 | 3531.30661 | 3.53130661 | 273.1518 | 0.2628919
380 | 6.033521 | 30.167605 | 3532.523407 | 3.532523407 | 273.2459 | 0.2636527
381 | 6.053237 | 30.266185 | 3531.54245 | 3.53154245 | 273.1701 | 0.2644097
382 | 6.073184 | 30.36592 | 3530.519744 | 3.530519744 | 273.0909 | 0.2651751
383 | 6.09145 | 30.45725 | 3529.701629 | 3.529701629 | 273.0277 | 0.2658754
384 | 6.113974 | 30.56987 | 3529.159881 | 3.529159881 | 272.9858 | 0.2667383
385 | 6.132461 | 30.662305 | 3527.232879 | 3.527232879 | 272.8367 | 0.267446
386 | 6.152255 | 30.761275 | 3526.117645 | 3.526117645 | 272.7504 | 0.2682031
387 | 6.172073 | 30.860365 | 3523.968475 | 3.523968475 | 272.5842 | 0.2689607
388 | 6.192123 | 30.960615 | 3523.859344 | 3.523859344 | 272.5758 | 0.2697264
389 | 6.211915 | 31.059575 | 3523.311737 | 3.523311737 | 272.5334 | 0.2704818
390 | 6.231433 | 31.157165 | 3522.317596 | 3.522317596 | 272.4565 | 0.2712262
391 | 6.252922 | 31.26461 | 3521.128387 | 3.521128387 | 272.3645 | 0.272045
392 | 6.272372 | 31.36186 | 3520.596893 | 3.520596893 | 272.3234 | 0.2727856
393 | 6.291685 | 31.458425 | 3518.815155 | 3.518815155 | 272.1856 | 0.2735205
394 | 6.31172 | 31.5586 | 3517.87326 | 3.51787326 | 272.1127 | 0.2742822
395 | 6.329469 | 31.647345 | 3517.378875 | 3.517378875 | 272.0745 | 0.2749565
396 | 6.352434 | 31.76217 | 3515.127899 | 3.515127899 | 271.9004 | 0.2758284
397 | 6.371907 | 31.859535 | 3513.636688 | 3.513636688 | 271.785 | 0.276567
398 | 6.391759 | 31.958795 | 3513.85202 | 3.51385202 | 271.8017 | 0.2773195
399 | 6.411765 | 32.058825 | 3512.742889 | 3.512742889 | 271.7159 | 0.2780773
400 | 6.431405 | 32.157025 | 3510.48117 | 3.51048117 | 271.5409 | 0.2788206
401 | 6.451234 | 32.25617 | 3510.475067 | 3.510475067 | 271.5405 | 0.2795705
402 | 6.470866 | 32.35433 | 3509.811004 | 3.509811004 | 271.4891 | 0.2803125
403 | 6.490918 | 32.45459 | 3505.785125 | 3.505785125 | 271.1777 | 0.2810697
404 | 6.510734 | 32.55367 | 3505.129852 | 3.505129852 | 271.127 | 0.2818174
405 | 6.530767 | 32.653835 | 3503.214569 | 3.503214569 | 270.9788 | 0.2825728
406 | 6.552469 | 32.762345 | 3501.552703 | 3.501552703 | 270.8503 | 0.2833905
407 | 6.571435 | 32.857175 | 3501.349578 | 3.501349578 | 270.8346 | 0.2841045
408 | 6.591791 | 32.958955 | 3499.047088 | 3.499047088 | 270.6565 | 0.2848703
409 | 6.612548 | 33.06274 | 3498.577362 | 3.498577362 | 270.6202 | 0.2856506
410 | 6.632771 | 33.163855 | 3494.510467 | 3.494510467 | 270.3056 | 0.2864102
411 | 6.652116 | 33.26058 | 3494.377166 | 3.494377166 | 270.2953 | 0.2871363
412 | 6.672168 | 33.36084 | 3491.503387 | 3.491503387 | 270.073 | 0.2878884
413 | 6.689447 | 33.447235 | 3490.555145 | 3.490555145 | 269.9996 | 0.288536
414 | 6.712946 | 33.56473 | 3486.100067 | 3.486100067 | 269.655 | 0.289416
415 | 6.73351 | 33.66755 | 3485.947723 | 3.485947723 | 269.6432 | 0.2901856
416 | 6.751904 | 33.75952 | 3483.219207 | 3.483219207 | 269.4322 | 0.2908734
417 | 6.771817 | 33.859085 | 3483.117645 | 3.483117645 | 269.4243 | 0.2916175
418 | 6.791156 | 33.95578 | 3480.314666 | 3.480314666 | 269.2075 | 0.2923396
419 | 6.812074 | 34.06037 | 3478.5737 | 3.4785737 | 269.0728 | 0.29312
420 | 6.832193 | 34.160965 | 3475.447235 | 3.475447235 | 268.831 | 0.2938701
421 | 6.851527 | 34.257635 | 3473.53659 | 3.47353659 | 268.6832 | 0.2945904
422 | 6.872561 | 34.362805 | 3470.137664 | 3.470137664 | 268.4203 | 0.2953735
423 | 6.891794 | 34.45897 | 3467.050994 | 3.467050994 | 268.1815 | 0.2960889
424 | 6.913004 | 34.56502 | 3465.929657 | 3.465929657 | 268.0948 | 0.2968773
425 | 6.932639 | 34.663195 | 3462.576385 | 3.462576385 | 267.8354 | 0.2976066
426 | 6.951957 | 34.759785 | 3461.125213 | 3.461125213 | 267.7232 | 0.2983236
427 | 6.972948 | 34.86474 | 3457.143524 | 3.457143524 | 267.4152 | 0.2991022
428 | 6.992212 | 34.96106 | 3455.76828 | 3.45576828 | 267.3088 | 0.2998161
429 | 7.012328 | 35.06164 | 3452.440887 | 3.452440887 | 267.0514 | 0.3005611
430 | 7.032176 | 35.16088 | 3448.294891 | 3.448294891 | 266.7307 | 0.3012956
431 | 7.055888 | 35.27944 | 3446.000457 | 3.446000457 | 266.5533 | 0.3021724
432 | 7.073218 | 35.36609 | 3441.051727 | 3.441051727 | 266.1705 | 0.3028127
433 | 7.093271 | 35.466355 | 3439.129852 | 3.439129852 | 266.0218 | 0.3035531
434 | 7.114013 | 35.570065 | 3434.634491 | 3.434634491 | 265.6741 | 0.3043184
435 | 7.132187 | 35.660935 | 3432.200653 | 3.432200653 | 265.4858 | 0.3049885
436 | 7.153623 | 35.768115 | 3427.901336 | 3.427901336 | 265.1533 | 0.3057782
437 | 7.172344 | 35.86172 | 3425.103485 | 3.425103485 | 264.9368 | 0.3064674
438 | 7.19316 | 35.9658 | 3420.251922 | 3.420251922 | 264.5616 | 0.3072332
439 | 7.214049 | 36.070245 | 3416.951629 | 3.416951629 | 264.3063 | 0.3080011
440 | 7.23497 | 36.17485 | 3411.532928 | 3.411532928 | 263.8871 | 0.3087695
441 | 7.253628 | 36.26814 | 3406.860809 | 3.406860809 | 263.5257 | 0.3094544
442 | 7.274244 | 36.37122 | 3403.40158 | 3.40340158 | 263.2582 | 0.3102105
443 | 7.29322 | 36.4661 | 3399.024139 | 3.399024139 | 262.9196 | 0.310906
444 | 7.314517 | 36.572585 | 3393.753631 | 3.393753631 | 262.5119 | 0.311686
445 | 7.334504 | 36.67252 | 3389.447235 | 3.389447235 | 262.1788 | 0.3124175
446 | 7.353926 | 36.76963 | 3385.282684 | 3.385282684 | 261.8566 | 0.3131278
447 | 7.374228 | 36.87114 | 3379.010223 | 3.379010223 | 261.3715 | 0.3138697
448 | 7.394585 | 36.972925 | 3374.863006 | 3.374863006 | 261.0507 | 0.3146131
449 | 7.415604 | 37.07802 | 3368.759002 | 3.368759002 | 260.5785 | 0.3153801
450 | 7.43452 | 37.1726 | 3363.049774 | 3.363049774 | 260.1369 | 0.3160698
451 | 7.453363 | 37.266815 | 3356.97995 | 3.35697995 | 259.6674 | 0.3167564
452 | 7.475993 | 37.379965 | 3352.98825 | 3.35298825 | 259.3586 | 0.3175804
453 | 7.496057 | 37.480285 | 3348.447479 | 3.348447479 | 259.0074 | 0.3183103
454 | 7.516347 | 37.581735 | 3340.814422 | 3.340814422 | 258.417 | 0.319048
455 | 7.535855 | 37.679275 | 3337.162323 | 3.337162323 | 258.1345 | 0.3197567
456 | 7.556247 | 37.781235 | 3329.331024 | 3.329331024 | 257.5287 | 0.320497
457 | 7.577144 | 37.88572 | 3322.828826 | 3.322828826 | 257.0257 | 0.321255
458 | 7.59675 | 37.98375 | 3316.145721 | 3.316145721 | 256.5088 | 0.3219657
459 | 7.616379 | 38.081895 | 3309.652557 | 3.309652557 | 256.0065 | 0.3226768
460 | 7.637107 | 38.185535 | 3301.761932 | 3.301761932 | 255.3962 | 0.3234271
461 | 7.657176 | 38.28588 | 3296.478241 | 3.296478241 | 254.9875 | 0.324153
462 | 7.67765 | 38.38825 | 3288.60617 | 3.28860617 | 254.3786 | 0.324893
463 | 7.699315 | 38.496575 | 3282.848358 | 3.282848358 | 253.9332 | 0.3256754
464 | 7.718178 | 38.59089 | 3275.010467 | 3.275010467 | 253.3269 | 0.3263562
465 | 7.738491 | 38.692455 | 3267.010711 | 3.267010711 | 252.7081 | 0.3270887
466 | 7.760061 | 38.800305 | 3259.045379 | 3.259045379 | 252.092 | 0.3278661
467 | 7.778646 | 38.89323 | 3250.37033 | 3.25037033 | 251.421 | 0.3285353
468 | 7.800223 | 39.001115 | 3241.806366 | 3.241806366 | 250.7585 | 0.3293118
469 | 7.819946 | 39.09973 | 3233.186737 | 3.233186737 | 250.0918 | 0.330021
470 | 7.840729 | 39.203645 | 3225.952606 | 3.225952606 | 249.5322 | 0.3307677
471 | 7.861675 | 39.308375 | 3216.258514 | 3.216258514 | 248.7824 | 0.3315198
472 | 7.881469 | 39.407345 | 3208.101043 | 3.208101043 | 248.1514 | 0.33223
473 | 7.902165 | 39.510825 | 3198.434295 | 3.198434295 | 247.4036 | 0.332972
474 | 7.92297 | 39.61485 | 3187.881317 | 3.187881317 | 246.5874 | 0.3337174
475 | 7.941041 | 39.705205 | 3178.568328 | 3.178568328 | 245.867 | 0.3343643
476 | 7.962444 | 39.81222 | 3166.644012 | 3.166644012 | 244.9446 | 0.3351301
477 | 7.982336 | 39.91168 | 3156.59909 | 3.15659909 | 244.1676 | 0.3358412
478 | 8.003633 | 40.018165 | 3146.866424 | 3.146866424 | 243.4148 | 0.336602
479 | 8.023899 | 40.119495 | 3136.334686 | 3.136334686 | 242.6001 | 0.3373254
480 | 8.04438 | 40.2219 | 3125.231414 | 3.125231414 | 241.7413 | 0.338056
481 | 8.065806 | 40.32903 | 3114.639373 | 3.114639373 | 240.922 | 0.3388197
482 | 8.084296 | 40.42148 | 3103.55661 | 3.10355661 | 240.0647 | 0.3394783
483 | 8.106103 | 40.530515 | 3091.257782 | 3.091257782 | 239.1134 | 0.3402545
484 | 8.126376 | 40.63188 | 3077.037323 | 3.077037323 | 238.0134 | 0.3409755
485 | 8.146305 | 40.731525 | 3064.241424 | 3.064241424 | 237.023625 | 0.3416838
486 | 8.166537 | 40.832685 | 3051.871063 | 3.051871063 | 236.0668 | 0.3424024
487 | 8.18797 | 40.93985 | 3039.141082 | 3.039141082 | 235.0821 | 0.343163
488 | 8.208731 | 41.043655 | 3026.217498 | 3.026217498 | 234.0824 | 0.3438993
489 | 8.227682 | 41.13841 | 3012.750213 | 3.012750213 | 233.0407 | 0.3445709
490 | 8.249908 | 41.24954 | 2999.435272 | 2.999435272 | 232.0108 | 0.3453579
491 | 8.269799 | 41.348995 | 2984.819793 | 2.984819793 | 230.8802 | 0.3460618
492 | 8.28763 | 41.43815 | 2969.436004 | 2.969436004 | 229.6903 | 0.3466923
493 | 8.311248 | 41.55624 | 2954.422821 | 2.954422821 | 228.529 | 0.3475269
494 | 8.331882 | 41.65941 | 2938.601532 | 2.938601532 | 227.3052 | 0.3482555
495 | 8.352493 | 41.762465 | 2922.485321 | 2.922485321 | 226.0586 | 0.3489827
496 | 8.371816 | 41.85908 | 2906.128387 | 2.906128387 | 224.7933 | 0.349664
497 | 8.393198 | 41.96599 | 2889.098358 | 2.889098358 | 223.476 | 0.3504173
498 | 8.412665 | 42.063325 | 2873.834198 | 2.873834198 | 222.2953 | 0.3511027
499 | 8.432515 | 42.162575 | 2855.885955 | 2.855885955 | 220.907 | 0.3518011
500 | 8.455451 | 42.277255 | 2838.567108 | 2.838567108 | 219.5674 | 0.3526075
501 | 8.475192 | 42.37596 | 2820.131805 | 2.820131805 | 218.1414 | 0.353301
502 | 8.495687 | 42.478435 | 2800.253875 | 2.800253875 | 216.6038 | 0.3540205
503 | 8.516478 | 42.58239 | 2780.670379 | 2.780670379 | 215.089 | 0.3547498
504 | 8.538904 | 42.69452 | 2759.833953 | 2.759833953 | 213.4773 | 0.3555359
505 | 8.558039 | 42.790195 | 2739.847625 | 2.739847625 | 211.9313 | 0.3562062
506 | 8.578773 | 42.893865 | 2719.446258 | 2.719446258 | 210.3532 | 0.356932
507 | 8.600727 | 43.003635 | 2698.840057 | 2.698840057 | 208.7593 | 0.3576999
508 | 8.620997 | 43.104985 | 2677.010223 | 2.677010223 | 207.0707 | 0.3584083
509 | 8.642556 | 43.21278 | 2653.854461 | 2.653854461 | 205.2796 | 0.3591613
510 | 8.663707 | 43.318535 | 2629.362762 | 2.629362762 | 203.3851 | 0.3598995
511 | 8.684118 | 43.42059 | 2604.927459 | 2.604927459 | 201.495 | 0.3606113
512 | 8.705156 | 43.52578 | 2580.008026 | 2.580008026 | 199.5675 | 0.3613445
513 | 8.725332 | 43.62666 | 2554.045135 | 2.554045135 | 197.5592 | 0.3620471
514 | 8.746843 | 43.734215 | 2527.626678 | 2.527626678 | 195.5157 | 0.3627957
515 | 8.767887 | 43.839435 | 2500.941131 | 2.500941131 | 193.4515 | 0.3635275
516 | 8.788652 | 43.94326 | 2473.156463 | 2.473156463 | 191.3023 | 0.364249
517 | 8.809172 | 44.04586 | 2443.741668 | 2.443741668 | 189.027 | 0.3649615
518 | 8.829256 | 44.14628 | 2413.368377 | 2.413368377 | 186.6776 | 0.3656584
519 | 8.850923 | 44.254615 | 2380.505584 | 2.380505584 | 184.1356 | 0.3664097
520 | 8.873747 | 44.368735 | 2349.359344 | 2.349359344 | 181.7264 | 0.3672005
521 | 8.89313 | 44.46565 | 2312.894256 | 2.312894256 | 178.9058 | 0.3678716
522 | 8.915922 | 44.57961 | 2277.80661 | 2.27780661 | 176.1917 | 0.3686601
523 | 8.937392 | 44.68696 | 2240.373504 | 2.240373504 | 173.2962 | 0.3694023
524 | 8.958678 | 44.79339 | 2201.024383 | 2.201024383 | 170.2525 | 0.3701376
525 | 8.980877 | 44.904385 | 2158.747039 | 2.158747039 | 166.9823 | 0.3709039
526 | 9.001398 | 45.00699 | 2113.151825 | 2.113151825 | 163.4554 | 0.3716118
527 | 9.025558 | 45.12779 | 1933.272674 | 1.933272674 | 149.5415 | 0.3724445
528 | 9.054915 | 45.274575 | 1712.123504 | 1.712123504 | 132.4353 | 0.3734554
529 | 9.086967 | 45.434835 | 1383.170013 | 1.383170013 | 106.9903 | 0.3745579
530 | 9.120053 | 45.600265 | 1121.060028 | 1.121060028 | 86.71566 | 0.3756948
531 | 9.148051 | 45.740255 | 877.683868 | 0.877683868 | 67.89015 | 0.3766558

## 019 100Grad DC04 90 Grad WR
019 100Grad DC04 90 Grad WR
Geometry: | 6.4 | 2.02 | Temperature | RT | Strain rate | 0.001ps | E, Mpa | 210000
Time [s] | Displacement [mm] | Eng.Strain [%] | Force [N] | Force [kN] | Eng. Stress [Mpa] | True Strain [-] | True Sress [Mpa] | True Plastic Strain [-]
0 | 0 | 0 | 0 | 0 | 0 | 0 | 0
1 | 0.001598 | 0.00799 | 14.489124 | 0.014489124 | 1.120755 | 7.989681e-05 | 1.120845
2 | 0.002342 | 0.01171 | 74.840942 | 0.074840942 | 5.789058 | 0.0001170931 | 5.789736
3 | 0.003388 | 0.01694 | 189.449562 | 0.189449562 | 14.6542 | 0.0001693857 | 14.65669
4 | 0.003846 | 0.01923 | 359.697563 | 0.359697563 | 27.82314 | 0.0001922815 | 27.82849
5 | 0.006031 | 0.030155 | 585.589073 | 0.585589073 | 45.29618 | 0.0003015045 | 45.30984
6 | 0.007223 | 0.036115 | 852.735924 | 0.852735924 | 65.96039 | 0.0003610848 | 65.98421
7 | 0.009576 | 0.04788 | 1146.578026 | 1.146578026 | 88.68951 | 0.0004786854 | 88.73198
8 | 0.014209 | 0.071045 | 1445.543358 | 1.445543358 | 111.8149 | 0.0007101977 | 111.8944
9 | 0.018012 | 0.09006 | 1731.240135 | 1.731240135 | 133.914 | 0.0009001947 | 134.0346
10 | 0.024274 | 0.12137 | 1961.33181 | 1.96133181 | 151.7119 | 0.001212964 | 151.8961
11 | 0.037228 | 0.18614 | 2113.135765 | 2.113135765 | 163.4542 | 0.00185967 | 163.7584 | 0.001079868
12 | 0.049613 | 0.248065 | 2189.893089 | 2.189893089 | 169.3915 | 0.002477578 | 169.8117 | 0.001668951
13 | 0.066905 | 0.334525 | 2220.233665 | 2.220233665 | 171.7384 | 0.003339667 | 172.3129 | 0.00251913
14 | 0.085785 | 0.428925 | 2238.437767 | 2.238437767 | 173.1465 | 0.004280077 | 173.8892 | 0.003452034
15 | 0.104456 | 0.52228 | 2254.182396 | 2.254182396 | 174.3644 | 0.005209208 | 175.275 | 0.004374566
16 | 0.123516 | 0.61758 | 2270.832298 | 2.270832298 | 175.6523 | 0.006156808 | 176.737 | 0.005315203
17 | 0.139224 | 0.69612 | 2291.217796 | 2.291217796 | 177.2291 | 0.006937083 | 178.4628 | 0.00608726
18 | 0.156446 | 0.78223 | 2310.336693 | 2.310336693 | 178.708 | 0.007791864 | 180.1059 | 0.006934217
19 | 0.173389 | 0.866945 | 2330.754661 | 2.330754661 | 180.2873 | 0.008632086 | 181.8503 | 0.007766132
20 | 0.189457 | 0.947285 | 2350.509788 | 2.350509788 | 181.8154 | 0.009428264 | 183.5377 | 0.008554275
21 | 0.203741 | 1.018705 | 2370.16262 | 2.37016262 | 183.3356 | 0.01013551 | 185.2032 | 0.009253591
22 | 0.220349 | 1.101745 | 2390.785911 | 2.390785911 | 184.9308 | 0.0109572 | 186.9683 | 0.01006687
23 | 0.235089 | 1.175445 | 2408.663109 | 2.408663109 | 186.3137 | 0.0116859 | 188.5037 | 0.01078827
24 | 0.249476 | 1.24738 | 2427.019066 | 2.427019066 | 187.7335 | 0.01239664 | 190.0753 | 0.01149152
25 | 0.265775 | 1.328875 | 2444.261253 | 2.444261253 | 189.0672 | 0.01320123 | 191.5797 | 0.01228894
26 | 0.281018 | 1.40509 | 2462.404808 | 2.462404808 | 190.4707 | 0.0139531 | 193.147 | 0.01303335
27 | 0.292197 | 1.460985 | 2480.265404 | 2.480265404 | 191.8522 | 0.01450415 | 194.6551 | 0.01357723
28 | 0.308569 | 1.542845 | 2496.438011 | 2.496438011 | 193.1032 | 0.01531064 | 196.0825 | 0.01437692
29 | 0.323864 | 1.61932 | 2513.83596 | 2.51383596 | 194.4489 | 0.01606349 | 197.5977 | 0.01512255
30 | 0.336464 | 1.68232 | 2529.202415 | 2.529202415 | 195.6376 | 0.01668326 | 198.9288 | 0.01573598
31 | 0.351286 | 1.75643 | 2544.338158 | 2.544338158 | 196.8083 | 0.01741183 | 200.2651 | 0.01645819
32 | 0.366332 | 1.83166 | 2559.52932 | 2.55952932 | 197.9834 | 0.01815087 | 201.6098 | 0.01719083
33 | 0.379699 | 1.898495 | 2574.859886 | 2.574859886 | 199.1692 | 0.01880698 | 202.9505 | 0.01784055
34 | 0.394128 | 1.97064 | 2588.861351 | 2.588861351 | 200.2523 | 0.01951474 | 204.1985 | 0.01854237
35 | 0.407329 | 2.036645 | 2602.564964 | 2.602564964 | 201.3123 | 0.02016183 | 205.4123 | 0.01918367
36 | 0.421934 | 2.10967 | 2618.553978 | 2.618553978 | 202.549 | 0.02087725 | 206.8222 | 0.01989238
37 | 0.436538 | 2.18269 | 2632.489525 | 2.632489525 | 203.627 | 0.0215921 | 208.0715 | 0.02060129
38 | 0.451222 | 2.25611 | 2644.479759 | 2.644479759 | 204.5544 | 0.02231036 | 209.1694 | 0.02131432
39 | 0.464382 | 2.32191 | 2659.138939 | 2.659138939 | 205.6883 | 0.02295364 | 210.4642 | 0.02195143
40 | 0.478699 | 2.393495 | 2670.105736 | 2.670105736 | 206.5366 | 0.023653 | 211.4801 | 0.02264595
41 | 0.492688 | 2.46344 | 2683.281029 | 2.683281029 | 207.5558 | 0.02433587 | 212.6688 | 0.02332316
42 | 0.506086 | 2.53043 | 2696.260033 | 2.696260033 | 208.5597 | 0.02498945 | 213.8372 | 0.02397117
43 | 0.521224 | 2.60612 | 2707.718529 | 2.707718529 | 209.446 | 0.02572739 | 214.9045 | 0.02470404
44 | 0.535746 | 2.67873 | 2719.736595 | 2.719736595 | 210.3757 | 0.0264348 | 216.0111 | 0.02540618
45 | 0.549201 | 2.746005 | 2731.564232 | 2.731564232 | 211.2906 | 0.02708979 | 217.0926 | 0.02605601
46 | 0.563353 | 2.816765 | 2743.037376 | 2.743037376 | 212.178 | 0.02777824 | 218.1546 | 0.02673941
47 | 0.577406 | 2.88703 | 2754.802757 | 2.754802757 | 213.0881 | 0.0284614 | 219.24 | 0.0274174
48 | 0.591182 | 2.95591 | 2766.427269 | 2.766427269 | 213.9873 | 0.02913065 | 220.3125 | 0.02808155
49 | 0.605124 | 3.02562 | 2778.28762 | 2.77828762 | 214.9047 | 0.02980751 | 221.4069 | 0.02875319
50 | 0.620248 | 3.10124 | 2790.098656 | 2.790098656 | 215.8183 | 0.03054123 | 222.5113 | 0.02948165
51 | 0.631126 | 3.15563 | 2799.131859 | 2.799131859 | 216.517 | 0.03106863 | 223.3495 | 0.03000506
52 | 0.647038 | 3.23519 | 2810.966331 | 2.810966331 | 217.4324 | 0.0318396 | 224.4668 | 0.03077071
53 | 0.66105 | 3.30525 | 2820.933861 | 2.820933861 | 218.2034 | 0.03251801 | 225.4156 | 0.0314446
54 | 0.675827 | 3.379135 | 2831.577659 | 2.831577659 | 219.0267 | 0.03323297 | 226.4279 | 0.03215474
55 | 0.69025 | 3.45125 | 2840.868431 | 2.840868431 | 219.7454 | 0.0339303 | 227.3294 | 0.03284778
56 | 0.704654 | 3.52327 | 2851.089378 | 2.851089378 | 220.536 | 0.03462623 | 228.3061 | 0.03353906
57 | 0.716092 | 3.58046 | 2860.928734 | 2.860928734 | 221.2971 | 0.03517852 | 229.2205 | 0.03408699
58 | 0.732086 | 3.66043 | 2871.002708 | 2.871002708 | 222.0763 | 0.03595027 | 230.2053 | 0.03485406
59 | 0.746478 | 3.73239 | 2882.681419 | 2.882681419 | 222.9797 | 0.03664422 | 231.3022 | 0.03554278
60 | 0.759925 | 3.799625 | 2891.234154 | 2.891234154 | 223.6413 | 0.03729217 | 232.1388 | 0.03618675
61 | 0.774526 | 3.87263 | 2898.620384 | 2.898620384 | 224.2126 | 0.03799525 | 232.8955 | 0.03688622
62 | 0.788175 | 3.940875 | 2908.954368 | 2.908954368 | 225.0119 | 0.03865204 | 233.8794 | 0.03753833
63 | 0.801755 | 4.008775 | 2917.869896 | 2.917869896 | 225.7016 | 0.03930508 | 234.7494 | 0.03818723
64 | 0.816245 | 4.081225 | 2926.322044 | 2.926322044 | 226.3554 | 0.04000142 | 235.5934 | 0.03887954
65 | 0.830595 | 4.152975 | 2936.035423 | 2.936035423 | 227.1067 | 0.04069055 | 236.5384 | 0.03956417
66 | 0.844463 | 4.222315 | 2944.807884 | 2.944807884 | 227.7853 | 0.04135608 | 237.4031 | 0.04022559
67 | 0.858249 | 4.291245 | 2953.327659 | 2.953327659 | 228.4443 | 0.04201723 | 238.2474 | 0.04088272
68 | 0.873626 | 4.36813 | 2962.446068 | 2.962446068 | 229.1496 | 0.04275417 | 239.1592 | 0.04161532
69 | 0.887208 | 4.43604 | 2970.211937 | 2.970211937 | 229.7503 | 0.04340464 | 239.9421 | 0.04226206
70 | 0.902128 | 4.51064 | 2976.889915 | 2.976889915 | 230.2669 | 0.0441187 | 240.6534 | 0.04297273
71 | 0.916581 | 4.582905 | 2985.89138 | 2.98589138 | 230.9631 | 0.04480992 | 241.548 | 0.04365969
72 | 0.930042 | 4.65021 | 2993.145531 | 2.993145531 | 231.5243 | 0.04545327 | 242.2906 | 0.0442995
73 | 0.94489 | 4.72445 | 3001.060325 | 3.001060325 | 232.1365 | 0.04616243 | 243.1036 | 0.04500479
74 | 0.959902 | 4.79951 | 3009.348656 | 3.009348656 | 232.7776 | 0.04687891 | 243.9498 | 0.04571724
75 | 0.975801 | 4.879005 | 3015.559837 | 3.015559837 | 233.258 | 0.04763717 | 244.6387 | 0.04647222
76 | 0.988306 | 4.94153 | 3023.720482 | 3.023720482 | 233.8893 | 0.04823315 | 245.447 | 0.04706436
77 | 1.001406 | 5.00703 | 3031.616722 | 3.031616722 | 234.5001 | 0.04885711 | 246.2415 | 0.04768454
78 | 1.015628 | 5.07814 | 3037.995384 | 3.037995384 | 234.9935 | 0.04953408 | 246.9268 | 0.04835824
79 | 1.030526 | 5.15263 | 3045.608421 | 3.045608421 | 235.5823 | 0.05024273 | 247.721 | 0.0490631
80 | 1.045329 | 5.226645 | 3051.069359 | 3.051069359 | 236.0047 | 0.05094636 | 248.3399 | 0.04976379
81 | 1.061262 | 5.30631 | 3058.354759 | 3.058354759 | 236.5683 | 0.05170316 | 249.1213 | 0.05051686
82 | 1.075165 | 5.375825 | 3063.967308 | 3.063967308 | 237.0024 | 0.05236306 | 249.7433 | 0.05117381
83 | 1.090205 | 5.451025 | 3071.153831 | 3.071153831 | 237.5583 | 0.05307644 | 250.5077 | 0.05188355
84 | 1.102837 | 5.514185 | 3078.644066 | 3.078644066 | 238.1377 | 0.05367521 | 251.269 | 0.05247869
85 | 1.117229 | 5.586145 | 3084.825706 | 3.084825706 | 238.6158 | 0.05435697 | 251.9453 | 0.05315723
86 | 1.133273 | 5.666365 | 3091.833275 | 3.091833275 | 239.1579 | 0.05511644 | 252.7095 | 0.05391307
87 | 1.146075 | 5.730375 | 3098.613304 | 3.098613304 | 239.6823 | 0.05572204 | 253.417 | 0.05451529
88 | 1.160201 | 5.801005 | 3103.133079 | 3.103133079 | 240.032 | 0.05638983 | 253.9562 | 0.05518052
89 | 1.176062 | 5.88031 | 3110.099144 | 3.110099144 | 240.5708 | 0.05713912 | 254.7171 | 0.05592618
90 | 1.190876 | 5.95438 | 3115.932884 | 3.115932884 | 241.022 | 0.05783844 | 255.3734 | 0.05662237
91 | 1.204554 | 6.02277 | 3122.221947 | 3.122221947 | 241.5085 | 0.0584837 | 256.054 | 0.05726439
92 | 1.220034 | 6.10017 | 3127.917992 | 3.127917992 | 241.9491 | 0.05921346 | 256.7084 | 0.05799104
93 | 1.2337 | 6.1685 | 3132.198021 | 3.132198021 | 242.2802 | 0.05985727 | 257.2252 | 0.05863239
94 | 1.248095 | 6.240475 | 3138.879906 | 3.138879906 | 242.797 | 0.06053497 | 257.9487 | 0.05930664
95 | 1.26337 | 6.31685 | 3145.293236 | 3.145293236 | 243.2931 | 0.0612536 | 258.6616 | 0.06002188
96 | 1.277429 | 6.387145 | 3149.936546 | 3.149936546 | 243.6523 | 0.06191457 | 259.2147 | 0.06068021
97 | 1.292386 | 6.46193 | 3156.230492 | 3.156230492 | 244.1391 | 0.06261727 | 259.9152 | 0.06137958
98 | 1.30703 | 6.53515 | 3160.733421 | 3.160733421 | 244.4874 | 0.06330479 | 260.465 | 0.06206448
99 | 1.322625 | 6.613125 | 3166.488792 | 3.166488792 | 244.9326 | 0.06403644 | 261.1303 | 0.06279296
100 | 1.336397 | 6.681985 | 3173.9739 | 3.1739739 | 245.5116 | 0.06468212 | 261.9166 | 0.0634349
101 | 1.353374 | 6.76687 | 3179.214378 | 3.179214378 | 245.917 | 0.06547749 | 262.5578 | 0.06422721
102 | 1.365933 | 6.829665 | 3184.915794 | 3.184915794 | 246.358 | 0.06606546 | 263.1834 | 0.06481221
103 | 1.381564 | 6.90782 | 3191.551781 | 3.191551781 | 246.8713 | 0.06679678 | 263.9247 | 0.06554
104 | 1.395669 | 6.978345 | 3196.783958 | 3.196783958 | 247.276 | 0.06745624 | 264.5318 | 0.06619657
105 | 1.411668 | 7.05834 | 3202.66848 | 3.20266848 | 247.7312 | 0.06820373 | 265.2169 | 0.0669408
106 | 1.426169 | 7.130845 | 3208.362083 | 3.208362083 | 248.1716 | 0.06888075 | 265.8683 | 0.06761471
107 | 1.44056 | 7.2028 | 3212.579613 | 3.212579613 | 248.4978 | 0.06955218 | 266.3966 | 0.06828363
108 | 1.455671 | 7.278355 | 3217.119896 | 3.217119896 | 248.849 | 0.07025672 | 266.9611 | 0.06898548
109 | 1.471299 | 7.356495 | 3222.592552 | 3.222592552 | 249.2723 | 0.07098484 | 267.61 | 0.06971051
110 | 1.486225 | 7.431125 | 3226.710472 | 3.226710472 | 249.5908 | 0.07167976 | 268.1383 | 0.07040291
111 | 1.501174 | 7.50587 | 3232.93972 | 3.23293972 | 250.0727 | 0.07237526 | 268.8428 | 0.07109506
112 | 1.515131 | 7.575655 | 3236.55471 | 3.23655471 | 250.3523 | 0.07302418 | 269.3181 | 0.07174171
113 | 1.530611 | 7.653055 | 3243.860863 | 3.243860863 | 250.9175 | 0.07374342 | 270.1203 | 0.07245713
114 | 1.545063 | 7.725315 | 3247.628197 | 3.247628197 | 251.2089 | 0.07441442 | 270.6155 | 0.07312578
115 | 1.561194 | 7.80597 | 3251.852074 | 3.251852074 | 251.5356 | 0.07516285 | 271.1704 | 0.07387156
116 | 1.574386 | 7.87193 | 3256.080589 | 3.256080589 | 251.8627 | 0.0757745 | 271.6891 | 0.07448075
117 | 1.591232 | 7.95616 | 3260.183128 | 3.260183128 | 252.18 | 0.07655503 | 272.2439 | 0.07525863
118 | 1.605151 | 8.025755 | 3265.916283 | 3.265916283 | 252.6235 | 0.07719948 | 272.8984 | 0.07589997
119 | 1.619952 | 8.09976 | 3270.296165 | 3.270296165 | 252.9623 | 0.07788432 | 273.4516 | 0.07658217
120 | 1.637095 | 8.185475 | 3274.020042 | 3.274020042 | 253.2503 | 0.07867693 | 273.9801 | 0.07737226
121 | 1.64903 | 8.24515 | 3279.306908 | 3.279306908 | 253.6593 | 0.07922838 | 274.5738 | 0.07792088
122 | 1.665228 | 8.32614 | 3283.783714 | 3.283783714 | 254.0055 | 0.07997631 | 275.1544 | 0.07866605
123 | 1.679762 | 8.39881 | 3287.732933 | 3.287732933 | 254.311 | 0.08064693 | 275.6701 | 0.07933421
124 | 1.694787 | 8.473935 | 3292.070579 | 3.292070579 | 254.6465 | 0.08133973 | 276.2251 | 0.08002437
125 | 1.711229 | 8.556145 | 3294.896507 | 3.294896507 | 254.8651 | 0.08209732 | 276.6718 | 0.08077983
126 | 1.725275 | 8.626375 | 3298.163841 | 3.298163841 | 255.1179 | 0.08274406 | 277.1253 | 0.08142441
127 | 1.740823 | 8.704115 | 3303.942161 | 3.303942161 | 255.5648 | 0.08345946 | 277.8095 | 0.08213656
128 | 1.757223 | 8.786115 | 3306.723656 | 3.306723656 | 255.78 | 0.08421352 | 278.2531 | 0.08288851
129 | 1.771507 | 8.857535 | 3310.570335 | 3.310570335 | 256.0775 | 0.08486982 | 278.7597 | 0.0835424
130 | 1.78791 | 8.93955 | 3314.945091 | 3.314945091 | 256.4159 | 0.08562296 | 279.3384 | 0.08429277
131 | 1.801228 | 9.00614 | 3317.948021 | 3.317948021 | 256.6482 | 0.08623402 | 279.7623 | 0.08490182
132 | 1.818592 | 9.09296 | 3321.589134 | 3.321589134 | 256.9299 | 0.08703018 | 280.2924 | 0.08569545
133 | 1.833461 | 9.167305 | 3326.003685 | 3.326003685 | 257.2713 | 0.08771143 | 280.8562 | 0.08637402
134 | 1.847769 | 9.238845 | 3328.238304 | 3.328238304 | 257.4442 | 0.08836654 | 281.229 | 0.08702735
135 | 1.863785 | 9.318925 | 3330.882103 | 3.330882103 | 257.6487 | 0.08909934 | 281.6588 | 0.08775811
136 | 1.880012 | 9.40006 | 3335.778343 | 3.335778343 | 258.0274 | 0.08984125 | 282.2821 | 0.08849705
137 | 1.894255 | 9.471275 | 3337.640404 | 3.337640404 | 258.1714 | 0.090492 | 282.6236 | 0.08914617
138 | 1.911356 | 9.55678 | 3341.365257 | 3.341365257 | 258.4596 | 0.09127277 | 283.16 | 0.08992439
139 | 1.92548 | 9.6274 | 3345.125511 | 3.345125511 | 258.7504 | 0.09191716 | 283.6614 | 0.09056639
140 | 1.941036 | 9.70518 | 3347.698021 | 3.347698021 | 258.9494 | 0.0926264 | 284.0809 | 0.09127363
141 | 1.956156 | 9.78078 | 3352.02224 | 3.35202224 | 259.2839 | 0.09331528 | 284.6439 | 0.09195984
142 | 1.973502 | 9.86751 | 3354.70095 | 3.35470095 | 259.4911 | 0.094105 | 285.0964 | 0.0927474
143 | 1.988151 | 9.940755 | 3356.015404 | 3.356015404 | 259.5928 | 0.09477144 | 285.3983 | 0.0934124
144 | 2.002729 | 10.013645 | 3361.976585 | 3.361976585 | 260.0539 | 0.09543422 | 286.0948 | 0.09407186
145 | 2.018225 | 10.091125 | 3363.120872 | 3.363120872 | 260.1424 | 0.09613825 | 286.3937 | 0.09477447
146 | 2.034158 | 10.17079 | 3367.284935 | 3.367284935 | 260.4645 | 0.09686161 | 286.9558 | 0.09549516
147 | 2.049675 | 10.248375 | 3370.829368 | 3.370829368 | 260.7387 | 0.09756559 | 287.4601 | 0.09619673
148 | 2.065491 | 10.327455 | 3372.0364 | 3.3720364 | 260.832 | 0.09828262 | 287.7693 | 0.09691229
149 | 2.081374 | 10.40687 | 3377.718529 | 3.377718529 | 261.2715 | 0.09900217 | 288.4617 | 0.09762855
150 | 2.096675 | 10.483375 | 3379.770775 | 3.379770775 | 261.4303 | 0.09969487 | 288.837 | 0.09831946
151 | 2.112416 | 10.56208 | 3382.630638 | 3.382630638 | 261.6515 | 0.100407 | 289.2873 | 0.09902943
152 | 2.127501 | 10.637505 | 3385.782249 | 3.385782249 | 261.8953 | 0.101089 | 289.7544 | 0.09970917
153 | 2.14345 | 10.71725 | 3387.270042 | 3.387270042 | 262.0104 | 0.1018095 | 290.0907 | 0.1004281
154 | 2.159204 | 10.79602 | 3390.685814 | 3.390685814 | 262.2746 | 0.1025207 | 290.5898 | 0.1011369
155 | 2.175233 | 10.876165 | 3393.695091 | 3.393695091 | 262.5074 | 0.1032438 | 291.0581 | 0.1018578
156 | 2.191425 | 10.957125 | 3395.053734 | 3.395053734 | 262.6124 | 0.1039737 | 291.3872 | 0.1025861
157 | 2.205902 | 11.02951 | 3399.525902 | 3.399525902 | 262.9584 | 0.1046258 | 291.9614 | 0.1032355
158 | 2.221975 | 11.109875 | 3401.650902 | 3.401650902 | 263.1227 | 0.1053494 | 292.3554 | 0.1039572
159 | 2.237117 | 11.185585 | 3403.278343 | 3.403278343 | 263.2486 | 0.1060306 | 292.6945 | 0.1046368
160 | 2.252732 | 11.26366 | 3406.188011 | 3.406188011 | 263.4737 | 0.1067325 | 293.1505 | 0.1053366
161 | 2.268062 | 11.34031 | 3407.391624 | 3.407391624 | 263.5668 | 0.1074212 | 293.4561 | 0.1060238
162 | 2.286819 | 11.434095 | 3410.145531 | 3.410145531 | 263.7798 | 0.1082632 | 293.9407 | 0.1068634
163 | 2.301119 | 11.505595 | 3412.913841 | 3.412913841 | 263.994 | 0.1089046 | 294.368 | 0.1075028
164 | 2.316147 | 11.580735 | 3414.568382 | 3.414568382 | 264.1219 | 0.1095782 | 294.7092 | 0.1081748
165 | 2.333204 | 11.66602 | 3418.113548 | 3.418113548 | 264.3962 | 0.1103423 | 295.2407 | 0.1089364
166 | 2.349317 | 11.746585 | 3419.775413 | 3.419775413 | 264.5247 | 0.1110635 | 295.5973 | 0.1096559
167 | 2.364148 | 11.82074 | 3421.174827 | 3.421174827 | 264.633 | 0.1117269 | 295.9145 | 0.1103178
168 | 2.380511 | 11.902555 | 3424.592064 | 3.424592064 | 264.8973 | 0.1124583 | 296.4268 | 0.1110467
169 | 2.395866 | 11.97933 | 3426.002464 | 3.426002464 | 265.0064 | 0.1131441 | 296.7524 | 0.111731
170 | 2.412369 | 12.061845 | 3427.973167 | 3.427973167 | 265.1588 | 0.1138807 | 297.1419 | 0.1124658
171 | 2.427037 | 12.135185 | 3430.354027 | 3.430354027 | 265.343 | 0.114535 | 297.5428 | 0.1131181
172 | 2.443796 | 12.21898 | 3431.714134 | 3.431714134 | 265.4482 | 0.115282 | 297.8832 | 0.1138635
173 | 2.460485 | 12.302425 | 3432.946312 | 3.432946312 | 265.5435 | 0.1160253 | 298.2118 | 0.1146052
174 | 2.47658 | 12.3829 | 3434.594993 | 3.434594993 | 265.671 | 0.1167416 | 298.5688 | 0.1153198
175 | 2.49233 | 12.46165 | 3437.096947 | 3.437096947 | 265.8646 | 0.1174421 | 298.9957 | 0.1160183
176 | 2.508204 | 12.54102 | 3438.307152 | 3.438307152 | 265.9582 | 0.1181476 | 299.312 | 0.1167223
177 | 2.524776 | 12.62388 | 3441.9197 | 3.4419197 | 266.2376 | 0.1188836 | 299.8471 | 0.1174557
178 | 2.540971 | 12.704855 | 3442.640892 | 3.442640892 | 266.2934 | 0.1196023 | 300.1256 | 0.1181731
179 | 2.55678 | 12.7839 | 3445.469505 | 3.445469505 | 266.5122 | 0.1203034 | 300.5828 | 0.1188721
180 | 2.573438 | 12.86719 | 3448.194115 | 3.448194115 | 266.7229 | 0.1210416 | 301.0427 | 0.1196081
181 | 2.589511 | 12.947555 | 3447.016624 | 3.447016624 | 266.6319 | 0.1217534 | 301.1542 | 0.1203193
182 | 2.605675 | 13.028375 | 3451.295189 | 3.451295189 | 266.9628 | 0.1224687 | 301.7437 | 0.1210318
183 | 2.620902 | 13.10451 | 3453.48513 | 3.45348513 | 267.1322 | 0.1231421 | 302.1386 | 0.1217033
184 | 2.637447 | 13.187235 | 3454.198265 | 3.454198265 | 267.1874 | 0.1238732 | 302.422 | 0.1224331
185 | 2.653362 | 13.26681 | 3458.698265 | 3.458698265 | 267.5354 | 0.124576 | 303.0289 | 0.123133
186 | 2.670435 | 13.352175 | 3459.80764 | 3.45980764 | 267.6213 | 0.1253294 | 303.3545 | 0.1238848
187 | 2.686477 | 13.432385 | 3463.361595 | 3.463361595 | 267.8962 | 0.1260367 | 303.881 | 0.1245897
188 | 2.704357 | 13.521785 | 3464.9739 | 3.4649739 | 268.0209 | 0.1268246 | 304.2621 | 0.1253757
189 | 2.71982 | 13.5991 | 3465.804954 | 3.465804954 | 268.0852 | 0.1275054 | 304.5423 | 0.1260552
190 | 2.736249 | 13.681245 | 3468.696068 | 3.468696068 | 268.3088 | 0.1282282 | 305.0168 | 0.1267758
191 | 2.751936 | 13.75968 | 3470.075462 | 3.470075462 | 268.4155 | 0.128918 | 305.3486 | 0.1274639
192 | 2.766921 | 13.834605 | 3473.294212 | 3.473294212 | 268.6645 | 0.1295764 | 305.8331 | 0.12812
193 | 2.784004 | 13.92002 | 3473.714134 | 3.473714134 | 268.6969 | 0.1303264 | 306.0996 | 0.1288688
194 | 2.801011 | 14.005055 | 3475.420677 | 3.475420677 | 268.829 | 0.1310726 | 306.4786 | 0.1296132
195 | 2.817325 | 14.086625 | 3478.281761 | 3.478281761 | 269.0503 | 0.1317878 | 306.9504 | 0.1303262
196 | 2.833598 | 14.16799 | 3479.267357 | 3.479267357 | 269.1265 | 0.1325008 | 307.2563 | 0.1310376
197 | 2.849681 | 14.248405 | 3479.893577 | 3.479893577 | 269.1749 | 0.1332049 | 307.5281 | 0.1317405
198 | 2.866197 | 14.330985 | 3480.68264 | 3.48068264 | 269.236 | 0.1339274 | 307.8201 | 0.1324616
199 | 2.882937 | 14.414685 | 3481.689964 | 3.481689964 | 269.3139 | 0.1346593 | 308.1346 | 0.1331919
200 | 2.899451 | 14.497255 | 3483.972679 | 3.483972679 | 269.4905 | 0.1353807 | 308.5592 | 0.1339113
201 | 2.915612 | 14.57806 | 3485.052513 | 3.485052513 | 269.574 | 0.1360862 | 308.8726 | 0.1346153
202 | 2.93203 | 14.66015 | 3486.616722 | 3.486616722 | 269.695 | 0.1368023 | 309.2327 | 0.1353298
203 | 2.948642 | 14.74321 | 3488.292747 | 3.488292747 | 269.8246 | 0.1375265 | 309.6054 | 0.1360522
204 | 2.963635 | 14.818175 | 3490.491966 | 3.490491966 | 269.9947 | 0.1381796 | 310.003 | 0.1367034
205 | 2.980787 | 14.903935 | 3489.798851 | 3.489798851 | 269.9411 | 0.1389262 | 310.173 | 0.1374492
206 | 2.997572 | 14.98786 | 3491.315208 | 3.491315208 | 270.0584 | 0.1396564 | 310.5344 | 0.1381776
207 | 3.014396 | 15.07198 | 3492.313743 | 3.492313743 | 270.1357 | 0.1403877 | 310.8504 | 0.1389074
208 | 3.029467 | 15.147335 | 3491.926781 | 3.491926781 | 270.1057 | 0.1410423 | 311.0195 | 0.1395613
209 | 3.048181 | 15.240905 | 3494.726585 | 3.494726585 | 270.3223 | 0.1418546 | 311.5219 | 0.1403711
210 | 3.065225 | 15.326125 | 3496.425804 | 3.496425804 | 270.4537 | 0.1425938 | 311.9038 | 0.1411085
211 | 3.081839 | 15.409195 | 3498.793968 | 3.498793968 | 270.6369 | 0.1433138 | 312.3399 | 0.1418265
212 | 3.097566 | 15.48783 | 3499.321312 | 3.499321312 | 270.6777 | 0.143995 | 312.5998 | 0.1425064
213 | 3.113397 | 15.566985 | 3501.488304 | 3.501488304 | 270.8453 | 0.1446801 | 313.0078 | 0.1431896
214 | 3.13106 | 15.6553 | 3501.63845 | 3.50163845 | 270.8569 | 0.145444 | 313.2604 | 0.1439523
215 | 3.148475 | 15.742375 | 3503.107445 | 3.503107445 | 270.9706 | 0.1461966 | 313.6278 | 0.1447032
216 | 3.165076 | 15.82538 | 3503.489525 | 3.503489525 | 271.0001 | 0.1469135 | 313.8869 | 0.1454188
217 | 3.179943 | 15.899715 | 3502.610374 | 3.502610374 | 270.9321 | 0.1475551 | 314.0095 | 0.1460598
218 | 3.196592 | 15.98296 | 3505.223411 | 3.505223411 | 271.1342 | 0.1482731 | 314.4695 | 0.1467756
219 | 3.215532 | 16.07766 | 3505.511986 | 3.505511986 | 271.1566 | 0.1490893 | 314.7522 | 0.1475904
220 | 3.231479 | 16.157395 | 3506.09597 | 3.50609597 | 271.2017 | 0.1497759 | 315.0209 | 0.1482758
221 | 3.247066 | 16.23533 | 3507.337913 | 3.507337913 | 271.2978 | 0.1504467 | 315.3439 | 0.148945
222 | 3.265238 | 16.32619 | 3509.356224 | 3.509356224 | 271.4539 | 0.151228 | 315.772 | 0.1497244
223 | 3.281198 | 16.40599 | 3511.039329 | 3.511039329 | 271.5841 | 0.1519138 | 316.1402 | 0.1504084
224 | 3.299915 | 16.499575 | 3511.662865 | 3.511662865 | 271.6323 | 0.1527174 | 316.4505 | 0.1512105
225 | 3.314689 | 16.573445 | 3512.902611 | 3.512902611 | 271.7282 | 0.1533513 | 316.763 | 0.1518429
226 | 3.33177 | 16.65885 | 3514.019554 | 3.514019554 | 271.8146 | 0.1540837 | 317.0958 | 0.1525737
227 | 3.348599 | 16.742995 | 3514.034202 | 3.514034202 | 271.8158 | 0.1548047 | 317.3259 | 0.1532936
228 | 3.365373 | 16.826865 | 3515.767845 | 3.515767845 | 271.9499 | 0.1555229 | 317.7105 | 0.15401
229 | 3.384996 | 16.92498 | 3516.988792 | 3.516988792 | 272.0443 | 0.1563623 | 318.0878 | 0.1548476
230 | 3.396951 | 16.984755 | 3518.347435 | 3.518347435 | 272.1494 | 0.1568734 | 318.3733 | 0.1553574
231 | 3.4183 | 17.0915 | 3519.180687 | 3.519180687 | 272.2139 | 0.1577855 | 318.7393 | 0.1562677
232 | 3.433353 | 17.166765 | 3518.480736 | 3.518480736 | 272.1597 | 0.1584281 | 318.8807 | 0.1569096
233 | 3.450916 | 17.25458 | 3520.032005 | 3.520032005 | 272.2797 | 0.1591773 | 319.2604 | 0.157657
234 | 3.46868 | 17.3434 | 3520.470726 | 3.520470726 | 272.3136 | 0.1599345 | 319.5421 | 0.1584129
235 | 3.48432 | 17.4216 | 3520.733177 | 3.520733177 | 272.3339 | 0.1606007 | 319.7789 | 0.1590779
236 | 3.500877 | 17.504385 | 3523.507835 | 3.523507835 | 272.5486 | 0.1613055 | 320.2565 | 0.1597804
237 | 3.519158 | 17.59579 | 3524.186058 | 3.524186058 | 272.601 | 0.162083 | 320.5673 | 0.1605565
238 | 3.535897 | 17.679485 | 3525.799339 | 3.525799339 | 272.7258 | 0.1627945 | 320.9423 | 0.1612662
239 | 3.552483 | 17.762415 | 3527.146507 | 3.527146507 | 272.83 | 0.163499 | 321.2912 | 0.161969
240 | 3.569026 | 17.84513 | 3528.508568 | 3.528508568 | 272.9354 | 0.1642011 | 321.6411 | 0.1626695
241 | 3.586671 | 17.933355 | 3529.425072 | 3.529425072 | 273.0063 | 0.1649495 | 321.9655 | 0.1634163
242 | 3.602679 | 18.013395 | 3529.527611 | 3.529527611 | 273.0142 | 0.1656279 | 322.1933 | 0.1640937
243 | 3.620322 | 18.10161 | 3529.493919 | 3.529493919 | 273.0116 | 0.1663752 | 322.4311 | 0.1648398
244 | 3.637135 | 18.185675 | 3529.620628 | 3.529620628 | 273.0214 | 0.1670867 | 322.6722 | 0.1655502
245 | 3.655638 | 18.27819 | 3530.498314 | 3.530498314 | 273.0893 | 0.1678692 | 323.0051 | 0.1663311
246 | 3.672027 | 18.360135 | 3531.814476 | 3.531814476 | 273.1911 | 0.1685618 | 323.3493 | 0.167022
247 | 3.689139 | 18.445695 | 3531.021263 | 3.531021263 | 273.1297 | 0.1692844 | 323.5104 | 0.1677439
248 | 3.706515 | 18.532575 | 3533.822044 | 3.533822044 | 273.3464 | 0.1700176 | 324.0045 | 0.1684748
249 | 3.723622 | 18.61811 | 3535.84304 | 3.53584304 | 273.5027 | 0.170739 | 324.4237 | 0.1691941
250 | 3.740721 | 18.703605 | 3536.237816 | 3.536237816 | 273.5332 | 0.1714595 | 324.6938 | 0.1699133
251 | 3.757741 | 18.788705 | 3536.376488 | 3.536376488 | 273.544 | 0.1721761 | 324.9393 | 0.1706288
252 | 3.774897 | 18.874485 | 3535.455589 | 3.535455589 | 273.4727 | 0.172898 | 325.0893 | 0.17135
253 | 3.793585 | 18.967925 | 3536.830345 | 3.536830345 | 273.5791 | 0.1736837 | 325.4714 | 0.1721339
254 | 3.810205 | 19.051025 | 3537.002952 | 3.537002952 | 273.5924 | 0.174382 | 325.7146 | 0.172831
255 | 3.827284 | 19.13642 | 3536.982689 | 3.536982689 | 273.5909 | 0.175099 | 325.9464 | 0.1735469
256 | 3.844559 | 19.222795 | 3538.744408 | 3.538744408 | 273.7271 | 0.1758238 | 326.3451 | 0.1742698
257 | 3.863106 | 19.31553 | 3538.213158 | 3.538213158 | 273.686 | 0.1766013 | 326.55 | 0.1750463
258 | 3.879146 | 19.39573 | 3539.883324 | 3.539883324 | 273.8152 | 0.1772733 | 326.9237 | 0.1757165
259 | 3.897292 | 19.48646 | 3539.934349 | 3.539934349 | 273.8192 | 0.1780329 | 327.1768 | 0.1764749
260 | 3.914723 | 19.573615 | 3540.31179 | 3.54031179 | 273.8484 | 0.178762 | 327.4504 | 0.1772027
261 | 3.931729 | 19.658645 | 3539.315941 | 3.539315941 | 273.7713 | 0.1794729 | 327.5911 | 0.1779129
262 | 3.947999 | 19.739995 | 3538.589867 | 3.538589867 | 273.7152 | 0.1801525 | 327.7465 | 0.1785918
263 | 3.96733 | 19.83665 | 3540.653343 | 3.540653343 | 273.8748 | 0.1809594 | 328.2024 | 0.1793965
264 | 3.984493 | 19.922465 | 3539.88845 | 3.53988845 | 273.8156 | 0.1816752 | 328.3665 | 0.1801116
265 | 4.001028 | 20.00514 | 3541.521019 | 3.541521019 | 273.9419 | 0.1823644 | 328.7444 | 0.1807989
266 | 4.01892 | 20.0946 | 3541.008324 | 3.541008324 | 273.9023 | 0.1831096 | 328.9418 | 0.1815432
267 | 4.037247 | 20.186235 | 3542.304954 | 3.542304954 | 274.0025 | 0.1838723 | 329.3133 | 0.1823042
268 | 4.055234 | 20.27617 | 3542.5364 | 3.5425364 | 274.0205 | 0.1846203 | 329.5813 | 0.1830509
269 | 4.071256 | 20.35628 | 3541.910667 | 3.541910667 | 273.9721 | 0.1852862 | 329.7426 | 0.183716
270 | 4.0902 | 20.451 | 3542.296654 | 3.542296654 | 274.0019 | 0.1860728 | 330.038 | 0.1845012
271 | 4.107345 | 20.536725 | 3542.533958 | 3.542533958 | 274.0203 | 0.1867843 | 330.2951 | 0.1852115
272 | 4.125822 | 20.62911 | 3542.688499 | 3.542688499 | 274.0322 | 0.1875504 | 330.5626 | 0.1859763
273 | 4.143478 | 20.71739 | 3543.063255 | 3.543063255 | 274.0612 | 0.188282 | 330.8395 | 0.1867066
274 | 4.160742 | 20.80371 | 3542.818382 | 3.542818382 | 274.0423 | 0.1889968 | 331.0532 | 0.1874204
275 | 4.178459 | 20.892295 | 3543.806419 | 3.543806419 | 274.1187 | 0.1897298 | 331.3884 | 0.1881518
276 | 4.195652 | 20.97826 | 3545.179222 | 3.545179222 | 274.2249 | 0.1904407 | 331.7525 | 0.1888609
277 | 4.21362 | 21.0681 | 3544.893333 | 3.544893333 | 274.2028 | 0.191183 | 331.9721 | 0.1896022
278 | 4.232299 | 21.161495 | 3543.702659 | 3.543702659 | 274.1107 | 0.1919541 | 332.1166 | 0.1903726
279 | 4.249448 | 21.24724 | 3544.837181 | 3.544837181 | 274.1984 | 0.1926616 | 332.458 | 0.1910784
280 | 4.266067 | 21.330335 | 3544.654808 | 3.544654808 | 274.1843 | 0.1933467 | 332.6687 | 0.1917625
281 | 4.284531 | 21.422655 | 3543.9468 | 3.5439468 | 274.1295 | 0.1941073 | 332.8554 | 0.1925223
282 | 4.303055 | 21.515275 | 3546.114281 | 3.546114281 | 274.2972 | 0.1948698 | 333.313 | 0.1932826
283 | 4.321637 | 21.608185 | 3545.974632 | 3.545974632 | 274.2864 | 0.1956341 | 333.5547 | 0.1940457
284 | 4.339945 | 21.699725 | 3546.474388 | 3.546474388 | 274.3251 | 0.1963866 | 333.8528 | 0.1947968
285 | 4.355427 | 21.777135 | 3547.939476 | 3.547939476 | 274.4384 | 0.1970224 | 334.2032 | 0.195431
286 | 4.375277 | 21.876385 | 3546.911156 | 3.546911156 | 274.3588 | 0.1978371 | 334.3786 | 0.1962448
287 | 4.39226 | 21.9613 | 3547.610863 | 3.547610863 | 274.413 | 0.1985336 | 334.6776 | 0.1969399
288 | 4.411384 | 22.05692 | 3547.941673 | 3.547941673 | 274.4386 | 0.1993173 | 334.9713 | 0.1977222
289 | 4.428692 | 22.14346 | 3546.494896 | 3.546494896 | 274.3266 | 0.2000261 | 335.0721 | 0.1984305
290 | 4.446946 | 22.23473 | 3548.835228 | 3.548835228 | 274.5077 | 0.200773 | 335.5437 | 0.1991752
291 | 4.46439 | 22.32195 | 3548.86599 | 3.54886599 | 274.5101 | 0.2014863 | 335.7861 | 0.1998873
292 | 4.482488 | 22.41244 | 3548.755394 | 3.548755394 | 274.5015 | 0.2022258 | 336.024 | 0.2006257
293 | 4.49894 | 22.4947 | 3549.928978 | 3.549928978 | 274.5923 | 0.2028976 | 336.361 | 0.2012959
294 | 4.519278 | 22.59639 | 3549.901146 | 3.549901146 | 274.5901 | 0.2037274 | 336.6376 | 0.2021244
295 | 4.536009 | 22.680045 | 3550.950706 | 3.550950706 | 274.6713 | 0.2044095 | 336.9669 | 0.2028049
296 | 4.554128 | 22.77064 | 3550.15847 | 3.55015847 | 274.61 | 0.2051477 | 337.1405 | 0.2035423
297 | 4.572333 | 22.861665 | 3549.454124 | 3.549454124 | 274.5555 | 0.2058889 | 337.3235 | 0.2042826
298 | 4.590284 | 22.95142 | 3550.220238 | 3.550220238 | 274.6148 | 0.2066191 | 337.6428 | 0.2050113
299 | 4.609757 | 23.048785 | 3549.537376 | 3.549537376 | 274.562 | 0.2074107 | 337.8452 | 0.2058019
300 | 4.626439 | 23.132195 | 3551.500511 | 3.551500511 | 274.7138 | 0.2080883 | 338.2612 | 0.2064776
301 | 4.644317 | 23.221585 | 3551.552513 | 3.551552513 | 274.7179 | 0.2088141 | 338.5117 | 0.2072021
302 | 4.663901 | 23.319505 | 3551.649681 | 3.551649681 | 274.7254 | 0.2096084 | 338.79 | 0.2079951
303 | 4.682294 | 23.41147 | 3552.969749 | 3.552969749 | 274.8275 | 0.2103539 | 339.1686 | 0.2087388
304 | 4.700682 | 23.50341 | 3552.143577 | 3.552143577 | 274.7636 | 0.2110986 | 339.3424 | 0.2094827
305 | 4.718696 | 23.59348 | 3551.344017 | 3.551344017 | 274.7017 | 0.2118276 | 339.5134 | 0.2102109
306 | 4.737169 | 23.685845 | 3551.593773 | 3.551593773 | 274.7211 | 0.2125747 | 339.7911 | 0.2109566
307 | 4.75533 | 23.77665 | 3552.237816 | 3.552237816 | 274.7709 | 0.2133085 | 340.1022 | 0.211689
308 | 4.772132 | 23.86066 | 3551.047142 | 3.551047142 | 274.6788 | 0.213987 | 340.2189 | 0.2123669
309 | 4.790399 | 23.951995 | 3552.086937 | 3.552086937 | 274.7592 | 0.2147242 | 340.5695 | 0.2131024
310 | 4.808625 | 24.043125 | 3552.224144 | 3.552224144 | 274.7698 | 0.2154591 | 340.8331 | 0.2138361
311 | 4.82914 | 24.1457 | 3553.344261 | 3.553344261 | 274.8565 | 0.2162857 | 341.2225 | 0.2146608
312 | 4.847291 | 24.236455 | 3554.655052 | 3.554655052 | 274.9578 | 0.2170165 | 341.5979 | 0.2153898
313 | 4.864503 | 24.322515 | 3553.942406 | 3.553942406 | 274.9027 | 0.2177089 | 341.766 | 0.2160815
314 | 4.884847 | 24.424235 | 3554.451927 | 3.554451927 | 274.9421 | 0.2185268 | 342.0946 | 0.2168978
315 | 4.902738 | 24.51369 | 3553.464378 | 3.553464378 | 274.8657 | 0.2192455 | 342.2455 | 0.2176157
316 | 4.919093 | 24.595465 | 3552.345482 | 3.552345482 | 274.7792 | 0.219902 | 342.3624 | 0.2182717
317 | 4.937297 | 24.686485 | 3553.771263 | 3.553771263 | 274.8895 | 0.2206323 | 342.75 | 0.2190001
318 | 4.956858 | 24.78429 | 3554.031029 | 3.554031029 | 274.9096 | 0.2214164 | 343.044 | 0.2197828
319 | 4.975028 | 24.87514 | 3553.694359 | 3.553694359 | 274.8835 | 0.2221442 | 343.2612 | 0.2205096
320 | 4.993268 | 24.96634 | 3554.826927 | 3.554826927 | 274.9711 | 0.2228742 | 343.6214 | 0.2212379
321 | 5.012179 | 25.060895 | 3554.500267 | 3.554500267 | 274.9459 | 0.2236306 | 343.8498 | 0.2219932
322 | 5.031257 | 25.156285 | 3554.795433 | 3.554795433 | 274.9687 | 0.2243931 | 344.1406 | 0.2227543
323 | 5.049946 | 25.24973 | 3555.214378 | 3.555214378 | 275.0011 | 0.2251394 | 344.4382 | 0.2234992
324 | 5.068014 | 25.34007 | 3553.822533 | 3.553822533 | 274.8935 | 0.2258604 | 344.5516 | 0.2242197
325 | 5.087715 | 25.438575 | 3553.295433 | 3.553295433 | 274.8527 | 0.226646 | 344.7713 | 0.2250042
326 | 5.106446 | 25.53223 | 3554.024193 | 3.554024193 | 274.909 | 0.2273924 | 345.0995 | 0.225749
327 | 5.125012 | 25.62506 | 3553.148949 | 3.553148949 | 274.8413 | 0.2281316 | 345.2696 | 0.2264874
328 | 5.144165 | 25.720825 | 3553.866478 | 3.553866478 | 274.8969 | 0.2288936 | 345.6026 | 0.2272479
329 | 5.162164 | 25.81082 | 3555.106224 | 3.555106224 | 274.9927 | 0.2296092 | 345.9706 | 0.2279617
330 | 5.18111 | 25.90555 | 3555.708031 | 3.555708031 | 275.0393 | 0.2303618 | 346.2897 | 0.2287128
331 | 5.201279 | 26.006395 | 3556.002708 | 3.556002708 | 275.0621 | 0.2311625 | 346.5958 | 0.229512
332 | 5.220108 | 26.10054 | 3556.524925 | 3.556524925 | 275.1025 | 0.2319093 | 346.9057 | 0.2302574
333 | 5.237518 | 26.18759 | 3555.035911 | 3.555035911 | 274.9873 | 0.2325994
334 | 5.258107 | 26.290535 | 3555.313988 | 3.555313988 | 275.0088 | 0.2334149
335 | 5.277478 | 26.38739 | 3554.829368 | 3.554829368 | 274.9713 | 0.2341815
336 | 5.296062 | 26.48031 | 3554.967064 | 3.554967064 | 274.982 | 0.2349165
337 | 5.314228 | 26.57114 | 3554.597923 | 3.554597923 | 274.9534 | 0.2356343
338 | 5.33432 | 26.6716 | 3555.200218 | 3.555200218 | 275 | 0.2364277
339 | 5.35231 | 26.76155 | 3554.868187 | 3.554868187 | 274.9743 | 0.2371376
340 | 5.370495 | 26.852475 | 3554.158714 | 3.554158714 | 274.9195 | 0.2378546
341 | 5.390159 | 26.950795 | 3554.883812 | 3.554883812 | 274.9755 | 0.2386294
342 | 5.40931 | 27.04655 | 3552.7947 | 3.5527947 | 274.8139 | 0.2393834
343 | 5.428329 | 27.141645 | 3552.193626 | 3.552193626 | 274.7675 | 0.2401316
344 | 5.447797 | 27.238985 | 3551.998802 | 3.551998802 | 274.7524 | 0.2408969
345 | 5.46621 | 27.33105 | 3551.226585 | 3.551226585 | 274.6927 | 0.2416202
346 | 5.485665 | 27.428325 | 3552.573997 | 3.552573997 | 274.7969 | 0.2423839
347 | 5.504962 | 27.52481 | 3551.574486 | 3.551574486 | 274.7196 | 0.2431407
348 | 5.524105 | 27.620525 | 3551.91262 | 3.55191262 | 274.7457 | 0.243891
349 | 5.54354 | 27.7177 | 3552.157249 | 3.552157249 | 274.7646 | 0.2446522
350 | 5.561867 | 27.809335 | 3551.1343 | 3.5511343 | 274.6855 | 0.2453694
351 | 5.582242 | 27.91121 | 3550.405296 | 3.550405296 | 274.6291 | 0.2461662
352 | 5.602819 | 28.014095 | 3549.042015 | 3.549042015 | 274.5237 | 0.2469702
353 | 5.621127 | 28.105635 | 3549.969749 | 3.549969749 | 274.5954 | 0.247685
354 | 5.640574 | 28.20287 | 3550.148216 | 3.550148216 | 274.6092 | 0.2484437
355 | 5.65996 | 28.2998 | 3549.998802 | 3.549998802 | 274.5977 | 0.2491995
356 | 5.678192 | 28.39096 | 3550.167259 | 3.550167259 | 274.6107 | 0.2499098
357 | 5.697331 | 28.486655 | 3549.465355 | 3.549465355 | 274.5564 | 0.2506549
358 | 5.71911 | 28.59555 | 3549.803001 | 3.549803001 | 274.5825 | 0.251502
359 | 5.737716 | 28.68858 | 3547.699974 | 3.547699974 | 274.4199 | 0.2522252
360 | 5.757656 | 28.78828 | 3547.392845 | 3.547392845 | 274.3961 | 0.2529996
361 | 5.777026 | 28.88513 | 3546.597923 | 3.546597923 | 274.3346 | 0.2537514
362 | 5.797718 | 28.98859 | 3546.492943 | 3.546492943 | 274.3265 | 0.2545538
363 | 5.815612 | 29.07806 | 3544.97097 | 3.54497097 | 274.2088 | 0.2552472
364 | 5.834896 | 29.17448 | 3544.539574 | 3.544539574 | 274.1754 | 0.2559939
365 | 5.85545 | 29.27725 | 3546.388206 | 3.546388206 | 274.3184 | 0.2567891
366 | 5.874628 | 29.37314 | 3544.051536 | 3.544051536 | 274.1376 | 0.2575306
367 | 5.894514 | 29.47257 | 3545.153587 | 3.545153587 | 274.2229 | 0.2582989
368 | 5.913166 | 29.56583 | 3544.058861 | 3.544058861 | 274.1382 | 0.2590189
369 | 5.933299 | 29.666495 | 3542.784691 | 3.542784691 | 274.0397 | 0.2597955
370 | 5.952619 | 29.763095 | 3541.909202 | 3.541909202 | 273.9719 | 0.2605403
371 | 5.972838 | 29.86419 | 3542.755394 | 3.542755394 | 274.0374 | 0.261319
372 | 5.993047 | 29.965235 | 3540.589378 | 3.540589378 | 273.8698 | 0.2620968
373 | 6.01266 | 30.0633 | 3540.948265 | 3.540948265 | 273.8976 | 0.2628511
374 | 6.032327 | 30.161635 | 3541.110863 | 3.541110863 | 273.9102 | 0.2636068
375 | 6.050865 | 30.254325 | 3539.800316 | 3.539800316 | 273.8088 | 0.2643187
376 | 6.070796 | 30.35398 | 3540.367699 | 3.540367699 | 273.8527 | 0.2650835
377 | 6.095194 | 30.47597 | 3538.435814 | 3.538435814 | 273.7033 | 0.2660189
378 | 6.111627 | 30.558135 | 3539.233665 | 3.539233665 | 273.765 | 0.2666484
379 | 6.13074 | 30.6537 | 3538.821312 | 3.538821312 | 273.7331 | 0.2673801
380 | 6.151261 | 30.756305 | 3538.915794 | 3.538915794 | 273.7404 | 0.2681651
381 | 6.171356 | 30.85678 | 3538.756859 | 3.538756859 | 273.7281 | 0.2689333
382 | 6.190895 | 30.954475 | 3538.931663 | 3.538931663 | 273.7416 | 0.2696796
383 | 6.209927 | 31.049635 | 3538.769554 | 3.538769554 | 273.7291 | 0.270406
384 | 6.230527 | 31.152635 | 3538.257347 | 3.538257347 | 273.6895 | 0.2711916
385 | 6.251021 | 31.255105 | 3538.420921 | 3.538420921 | 273.7021 | 0.2719726
386 | 6.270726 | 31.35363 | 3536.205345 | 3.536205345 | 273.5307 | 0.272723
387 | 6.290253 | 31.451265 | 3536.904075 | 3.536904075 | 273.5848 | 0.273466
388 | 6.309745 | 31.548725 | 3534.876976 | 3.534876976 | 273.428 | 0.2742071
389 | 6.331437 | 31.657185 | 3534.368187 | 3.534368187 | 273.3886 | 0.2750313
390 | 6.350532 | 31.75266 | 3533.960228 | 3.533960228 | 273.3571 | 0.2757562
391 | 6.369208 | 31.84604 | 3533.815452 | 3.533815452 | 273.3459 | 0.2764647
392 | 6.389613 | 31.948065 | 3534.196068 | 3.534196068 | 273.3753 | 0.2772382
393 | 6.410458 | 32.05229 | 3532.202171 | 3.532202171 | 273.2211 | 0.2780278
394 | 6.430385 | 32.151925 | 3531.841087 | 3.531841087 | 273.1932 | 0.278782
395 | 6.44885 | 32.24425 | 3528.944847 | 3.528944847 | 272.9691 | 0.2794804
396 | 6.470379 | 32.351895 | 3528.343529 | 3.528343529 | 272.9226 | 0.2802941
397 | 6.491094 | 32.45547 | 3525.705589 | 3.525705589 | 272.7186 | 0.2810763
398 | 6.509719 | 32.548595 | 3525.790794 | 3.525790794 | 272.7252 | 0.2817791
399 | 6.530869 | 32.654345 | 3525.206566 | 3.525206566 | 272.68 | 0.2825766
400 | 6.549442 | 32.74721 | 3522.42263 | 3.52242263 | 272.4646 | 0.2832765
401 | 6.570163 | 32.850815 | 3522.201683 | 3.522201683 | 272.4475 | 0.2840566
402 | 6.591281 | 32.956405 | 3520.614036 | 3.520614036 | 272.3247 | 0.2848511
403 | 6.610043 | 33.050215 | 3519.742699 | 3.519742699 | 272.2573 | 0.2855564
404 | 6.629296 | 33.14648 | 3516.726341 | 3.516726341 | 272.024 | 0.2862797
405 | 6.650882 | 33.25441 | 3514.65139 | 3.51465139 | 271.8635 | 0.28709
406 | 6.67043 | 33.35215 | 3512.895286 | 3.512895286 | 271.7277 | 0.2878232
407 | 6.690394 | 33.45197 | 3510.864036 | 3.510864036 | 271.5705 | 0.2885715
408 | 6.710021 | 33.550105 | 3509.958519 | 3.509958519 | 271.5005 | 0.2893065
409 | 6.728674 | 33.64337 | 3507.492699 | 3.507492699 | 271.3098 | 0.2900046
410 | 6.749866 | 33.74933 | 3507.130638 | 3.507130638 | 271.2818 | 0.2907972
411 | 6.769104 | 33.84552 | 3504.853783 | 3.504853783 | 271.1056 | 0.2915161
412 | 6.791097 | 33.955485 | 3503.665062 | 3.503665062 | 271.0137 | 0.2923374
413 | 6.810268 | 34.05134 | 3500.050072 | 3.500050072 | 270.7341 | 0.2930527
414 | 6.83053 | 34.15265 | 3497.553978 | 3.497553978 | 270.541 | 0.2938081
415 | 6.851832 | 34.25916 | 3495.550804 | 3.495550804 | 270.386 | 0.2946018
416 | 6.870733 | 34.353665 | 3492.267113 | 3.492267113 | 270.132 | 0.2953054
417 | 6.889856 | 34.44928 | 3491.297142 | 3.491297142 | 270.057 | 0.2960168
418 | 6.911649 | 34.558245 | 3488.925072 | 3.488925072 | 269.8735 | 0.296827
419 | 6.931074 | 34.65537 | 3487.168724 | 3.487168724 | 269.7377 | 0.2975485
420 | 6.950744 | 34.75372 | 3484.426536 | 3.484426536 | 269.5256 | 0.2982786
421 | 6.971055 | 34.855275 | 3481.599876 | 3.481599876 | 269.3069 | 0.299032
422 | 6.99075 | 34.95375 | 3478.298607 | 3.478298607 | 269.0516 | 0.2997619
423 | 7.011369 | 35.056845 | 3476.290794 | 3.476290794 | 268.8963 | 0.3005256
424 | 7.030918 | 35.15459 | 3471.549827 | 3.471549827 | 268.5295 | 0.301249
425 | 7.051305 | 35.256525 | 3470.469993 | 3.470469993 | 268.446 | 0.302003
426 | 7.071337 | 35.356685 | 3466.10598 | 3.46610598 | 268.1084 | 0.3027432
427 | 7.09131 | 35.45655 | 3463.676781 | 3.463676781 | 267.9205 | 0.3034807
428 | 7.111471 | 35.557355 | 3460.964134 | 3.460964134 | 267.7107 | 0.3042246
429 | 7.13111 | 35.65555 | 3457.224144 | 3.457224144 | 267.4214 | 0.3049488
430 | 7.150958 | 35.75479 | 3454.765159 | 3.454765159 | 267.2312 | 0.3056801
431 | 7.170719 | 35.853595 | 3449.402611 | 3.449402611 | 266.8164 | 0.3064076
432 | 7.191465 | 35.957325 | 3446.129661 | 3.446129661 | 266.5632 | 0.3071709
433 | 7.210882 | 36.05441 | 3441.597435 | 3.441597435 | 266.2127 | 0.3078847
434 | 7.23072 | 36.1536 | 3438.386253 | 3.438386253 | 265.9643 | 0.3086135
435 | 7.250727 | 36.253635 | 3434.069115 | 3.434069115 | 265.6303 | 0.3093479
436 | 7.269559 | 36.347795 | 3430.334251 | 3.430334251 | 265.3414 | 0.3100388
437 | 7.291121 | 36.455605 | 3427.676781 | 3.427676781 | 265.1359 | 0.3108291
438 | 7.3116 | 36.558 | 3422.556419 | 3.422556419 | 264.7398 | 0.3115792
439 | 7.332477 | 36.662385 | 3418.758568 | 3.418758568 | 264.4461 | 0.3123434
440 | 7.352983 | 36.764915 | 3414.045677 | 3.414045677 | 264.0815 | 0.3130933
441 | 7.372176 | 36.86088 | 3407.919945 | 3.407919945 | 263.6077 | 0.3137947
442 | 7.392091 | 36.960455 | 3404.566185 | 3.404566185 | 263.3483 | 0.314522
443 | 7.412245 | 37.061225 | 3399.045677 | 3.399045677 | 262.9212 | 0.3152575
444 | 7.433137 | 37.165685 | 3394.719261 | 3.394719261 | 262.5866 | 0.3160194
445 | 7.451842 | 37.25921 | 3389.541771 | 3.389541771 | 262.1861 | 0.316701
446 | 7.473128 | 37.36564 | 3384.239036 | 3.384239036 | 261.7759 | 0.3174761
447 | 7.492995 | 37.464975 | 3378.551781 | 3.378551781 | 261.336 | 0.318199
448 | 7.512981 | 37.564905 | 3373.372337 | 3.373372337 | 260.9354 | 0.3189257
449 | 7.533746 | 37.66873 | 3368.369163 | 3.368369163 | 260.5484 | 0.3196801
450 | 7.553273 | 37.766365 | 3361.583031 | 3.361583031 | 260.0234 | 0.3203891
451 | 7.573141 | 37.865705 | 3356.605003 | 3.356605003 | 259.6384 | 0.3211099
452 | 7.593991 | 37.969955 | 3349.639671 | 3.349639671 | 259.0996 | 0.3218658
453 | 7.614422 | 38.07211 | 3344.330101 | 3.344330101 | 258.6889 | 0.3226059
454 | 7.634122 | 38.17061 | 3337.427757 | 3.337427757 | 258.155 | 0.323319
455 | 7.655028 | 38.27514 | 3332.020286 | 3.332020286 | 257.7367 | 0.3240753
456 | 7.674899 | 38.374495 | 3325.01931 | 3.32501931 | 257.1952 | 0.3247936
457 | 7.694677 | 38.473385 | 3317.939476 | 3.317939476 | 256.6475 | 0.325508
458 | 7.715872 | 38.57936 | 3310.69973 | 3.31069973 | 256.0875 | 0.326273
459 | 7.736225 | 38.681125 | 3301.973167 | 3.301973167 | 255.4125 | 0.327007
460 | 7.755751 | 38.778755 | 3295.830833 | 3.295830833 | 254.9374 | 0.3277108
461 | 7.775592 | 38.87796 | 3288.702659 | 3.288702659 | 254.386 | 0.3284254
462 | 7.796416 | 38.98208 | 3281.625999 | 3.281625999 | 253.8386 | 0.3291748
463 | 7.816076 | 39.08038 | 3273.385277 | 3.273385277 | 253.2012 | 0.3298819
464 | 7.837163 | 39.185815 | 3265.389671 | 3.265389671 | 252.5827 | 0.3306397
465 | 7.858292 | 39.29146 | 3258.649681 | 3.258649681 | 252.0614 | 0.3313984
466 | 7.8773 | 39.3865 | 3248.843529 | 3.248843529 | 251.3029 | 0.3320805
467 | 7.897996 | 39.48998 | 3240.291283 | 3.240291283 | 250.6413 | 0.3328226
468 | 7.917796 | 39.58898 | 3231.481468 | 3.231481468 | 249.9599 | 0.3335321
469 | 7.938609 | 39.693045 | 3221.268822 | 3.221268822 | 249.1699 | 0.3342773
470 | 7.959656 | 39.79828 | 3212.552269 | 3.212552269 | 248.4957 | 0.3350303
471 | 7.980122 | 39.90061 | 3203.066917 | 3.203066917 | 247.762 | 0.3357621
472 | 8.000184 | 40.00092 | 3193.534447 | 3.193534447 | 247.0246 | 0.3364788
473 | 8.021012 | 40.10506 | 3184.108177 | 3.184108177 | 246.2955 | 0.3372224
474 | 8.041974 | 40.20987 | 3173.178734 | 3.173178734 | 245.4501 | 0.3379702
475 | 8.060379 | 40.301895 | 3162.472679 | 3.162472679 | 244.622 | 0.3386263
476 | 8.081684 | 40.40842 | 3152.389671 | 3.152389671 | 243.842 | 0.3393853
477 | 8.101573 | 40.507865 | 3140.153587 | 3.140153587 | 242.8955 | 0.3400933
478 | 8.122344 | 40.61172 | 3130.285423 | 3.130285423 | 242.1322 | 0.3408321
479 | 8.142043 | 40.710215 | 3118.914329 | 3.118914329 | 241.2527 | 0.3415324
480 | 8.162833 | 40.814165 | 3107.079368 | 3.107079368 | 240.3372 | 0.3422709
481 | 8.184274 | 40.92137 | 3096.566185 | 3.096566185 | 239.524 | 0.3430319
482 | 8.204442 | 41.02221 | 3083.916283 | 3.083916283 | 238.5455 | 0.3437472
483 | 8.224606 | 41.12303 | 3069.09182 | 3.06909182 | 237.3988 | 0.3444619
484 | 8.246433 | 41.232165 | 3058.260033 | 3.058260033 | 236.561 | 0.3452349
485 | 8.267465 | 41.337325 | 3043.431663 | 3.043431663 | 235.414 | 0.3459792
486 | 8.286085 | 41.430425 | 3029.875023 | 3.029875023 | 234.3653 | 0.3466377
487 | 8.30634 | 41.5317 | 3016.930199 | 3.016930199 | 233.364 | 0.3473535
488 | 8.326662 | 41.63331 | 3002.980247 | 3.002980247 | 232.285 | 0.3480712
489 | 8.346926 | 41.73463 | 2989.169945 | 2.989169945 | 231.2167 | 0.3487863
490 | 8.367118 | 41.83559 | 2974.145531 | 2.974145531 | 230.0546 | 0.3494984
491 | 8.387238 | 41.93619 | 2959.831077 | 2.959831077 | 228.9473 | 0.3502074
492 | 8.410237 | 42.051185 | 2944.378685 | 2.944378685 | 227.7521 | 0.3510173
493 | 8.430085 | 42.150425 | 2926.581077 | 2.926581077 | 226.3754 | 0.3517156
494 | 8.450748 | 42.25374 | 2911.764427 | 2.911764427 | 225.2293 | 0.3524422
495 | 8.470491 | 42.352455 | 2894.657493 | 2.894657493 | 223.9061 | 0.3531359
496 | 8.49132 | 42.4566 | 2877.563499 | 2.877563499 | 222.5838 | 0.3538672
497 | 8.511274 | 42.55637 | 2859.945335 | 2.859945335 | 221.221 | 0.3545673
498 | 8.532894 | 42.66447 | 2842.000511 | 2.842000511 | 219.833 | 0.3553253
499 | 8.552574 | 42.76287 | 2825.167015 | 2.825167015 | 218.5309 | 0.3560148
500 | 8.574251 | 42.871255 | 2806.058372 | 2.806058372 | 217.0528 | 0.3567737
501 | 8.594314 | 42.97157 | 2786.408226 | 2.786408226 | 215.5328 | 0.3574756
502 | 8.61527 | 43.07635 | 2766.618675 | 2.766618675 | 214.0021 | 0.3582082
503 | 8.63669 | 43.18345 | 2745.021507 | 2.745021507 | 212.3315 | 0.3589565
504 | 8.656641 | 43.283205 | 2722.906273 | 2.722906273 | 210.6208 | 0.3596529
505 | 8.67681 | 43.38405 | 2702.153343 | 2.702153343 | 209.0156 | 0.3603565
506 | 8.697333 | 43.486665 | 2679.850853 | 2.679850853 | 207.2904 | 0.3610719
507 | 8.719334 | 43.59667 | 2658.016136 | 2.658016136 | 205.6015 | 0.3618383
508 | 8.737553 | 43.687765 | 2634.060325 | 2.634060325 | 203.7485 | 0.3624725
509 | 8.760594 | 43.80297 | 2609.493675 | 2.609493675 | 201.8482 | 0.3632739
510 | 8.781533 | 43.907665 | 2584.957054 | 2.584957054 | 199.9503 | 0.3640017
511 | 8.803241 | 44.016205 | 2558.306419 | 2.558306419 | 197.8888 | 0.3647556
512 | 8.824463 | 44.122315 | 2531.630394 | 2.531630394 | 195.8254 | 0.3654922
513 | 8.844618 | 44.22309 | 2501.957298 | 2.501957298 | 193.5301 | 0.3661912
514 | 8.866108 | 44.33054 | 2472.439232 | 2.472439232 | 191.2468 | 0.3669359
515 | 8.886445 | 44.432225 | 2441.341331 | 2.441341331 | 188.8414 | 0.3676402
516 | 8.908602 | 44.54301 | 2406.431419 | 2.406431419 | 186.141 | 0.3684069
517 | 8.928848 | 44.64424 | 2368.659691 | 2.368659691 | 183.2193 | 0.369107
518 | 8.952239 | 44.761195 | 2321.99929 | 2.32199929 | 179.6101 | 0.3699153
519 | 8.974657 | 44.873285 | 2261.776634 | 2.261776634 | 174.9518 | 0.3706893
520 | 8.996218 | 44.98109 | 2180.403099 | 2.180403099 | 168.6574 | 0.3714331
521 | 9.020817 | 45.104085 | 2066.826927 | 2.066826927 | 159.8721 | 0.3722811
522 | 9.044666 | 45.22333 | 1940.619041 | 1.940619041 | 150.1098 | 0.3731026
523 | 9.070425 | 45.352125 | 1765.774681 | 1.765774681 | 136.5853 | 0.3739891
524 | 9.099867 | 45.499335 | 1492.958641 | 1.492958641 | 115.4826 | 0.3750013
525 | 9.130118 | 45.65059 | 1219.663109 | 1.219663109 | 94.34275 | 0.3760403
526 | 9.158464 | 45.79232 | 1021.987816 | 1.021987816 | 79.05228 | 0.377013
527 | 9.185657 | 45.928285 | 860.337181 | 0.860337181 | 66.54836 | 0.3779451
528 | 9.212028 | 46.06014 | 722.564171 | 0.722564171 | 55.89141 | 0.3788483