## 033 200Grad DC04 WR
033 200Grad DC04 WR
Geometry: | 6.4 | 2.02 | Temperature | RT | Strain rate | 0.001ps | E, Mpa | 210000
Time [s] | Displacement [mm] | Eng.Strain [%] | Force [N] | Force [kN] | Eng. Stress [Mpa] | True Strain [-] | True Sress [Mpa] | True Plastic Strain [-]
0 | 0 | 0 | 0 | 0 | 0 | 0 | 0
1 | 0.009837 | 0.049185 | 11.954996 | 0.011954996 | 0.9247367 | 0.0004917291 | 0.9251915
2 | 0.005677 | 0.028385 | 69.750584 | 0.069750584 | 5.395311 | 0.0002838097 | 5.396843
3 | 0.011385 | 0.056925 | 182.498783 | 0.182498783 | 14.11655 | 0.000569088 | 14.12459
4 | 0.011559 | 0.057795 | 341.29462 | 0.34129462 | 26.39965 | 0.0005777831 | 26.4149
5 | 0.01146 | 0.0573 | 540.493931 | 0.540493931 | 41.80801 | 0.0005728359 | 41.83196
6 | 0.014322 | 0.07161 | 780.018894 | 0.780018894 | 60.33562 | 0.0007158437 | 60.37883
7 | 0.014535 | 0.072675 | 1056.203831 | 1.056203831 | 81.69893 | 0.000726486 | 81.75831
8 | 0.020802 | 0.10401 | 1355.371434 | 1.355371434 | 104.84 | 0.001039559 | 104.949
9 | 0.02469 | 0.12345 | 1624.038304 | 1.624038304 | 125.6218 | 0.001233739 | 125.7769
10 | 0.032792 | 0.16396 | 1801.685521 | 1.801685521 | 139.3631 | 0.001638257 | 139.5916 | 0.0009735357
11 | 0.041913 | 0.209565 | 1907.686253 | 1.907686253 | 147.5624 | 0.002093457 | 147.8716 | 0.001389307
12 | 0.060325 | 0.301625 | 1968.614964 | 1.968614964 | 152.2753 | 0.00301171 | 152.7346 | 0.002284403
13 | 0.076661 | 0.383305 | 2002.610203 | 2.002610203 | 154.9049 | 0.003825723 | 155.4986 | 0.003085253
14 | 0.09211 | 0.46055 | 2070.956761 | 2.070956761 | 160.1916 | 0.004594927 | 160.9293 | 0.003828597
15 | 0.10453 | 0.52265 | 2112.477269 | 2.112477269 | 163.4033 | 0.005212889 | 164.2573 | 0.004430712
16 | 0.114422 | 0.57211 | 2130.415989 | 2.130415989 | 164.7908 | 0.005704797 | 165.7336 | 0.004915589
17 | 0.132595 | 0.662975 | 2181.292942 | 2.181292942 | 168.7262 | 0.00660787 | 169.8449 | 0.005799085
18 | 0.14673 | 0.73365 | 2205.714329 | 2.205714329 | 170.6153 | 0.007309719 | 171.867 | 0.006491305
19 | 0.156479 | 0.782395 | 2244.918919 | 2.244918919 | 173.6478 | 0.007793502 | 175.0064 | 0.006960138
20 | 0.170408 | 0.85204 | 2274.047825 | 2.274047825 | 175.901 | 0.008484306 | 177.3997 | 0.007639546
21 | 0.188016 | 0.94008 | 2310.495335 | 2.310495335 | 178.7202 | 0.009356887 | 180.4004 | 0.008497838
22 | 0.203415 | 1.017075 | 2311.303929 | 2.311303929 | 178.7828 | 0.01011938 | 180.6011 | 0.009259371
23 | 0.212498 | 1.06249 | 2377.134983 | 2.377134983 | 183.8749 | 0.01056885 | 185.8286 | 0.009683954
24 | 0.219386 | 1.09693 | 2433.988255 | 2.433988255 | 188.2726 | 0.01090957 | 190.3378 | 0.0100032
25 | 0.235083 | 1.175415 | 2411.558567 | 2.411558567 | 186.5376 | 0.01168561 | 188.7302 | 0.01078689
26 | 0.252228 | 1.26114 | 2440.675511 | 2.440675511 | 188.7899 | 0.01253254 | 191.1708 | 0.0116222
27 | 0.271789 | 1.358945 | 2444.901097 | 2.444901097 | 189.1167 | 0.01349794 | 191.6867 | 0.01258515
28 | 0.282118 | 1.41059 | 2486.039525 | 2.486039525 | 192.2988 | 0.01400734 | 195.0114 | 0.01307871
29 | 0.296488 | 1.48244 | 2531.658421 | 2.531658421 | 195.8275 | 0.01471559 | 198.7306 | 0.01376926
30 | 0.310144 | 1.55072 | 2548.811253 | 2.548811253 | 197.1543 | 0.01538819 | 200.2116 | 0.0144348
31 | 0.330333 | 1.651665 | 2570.558567 | 2.570558567 | 198.8365 | 0.01638173 | 202.1206 | 0.01541925
32 | 0.338322 | 1.69161 | 2551.68723 | 2.55168723 | 197.3768 | 0.01677462 | 200.7156 | 0.01581883
33 | 0.352656 | 1.76328 | 2582.971409 | 2.582971409 | 199.7967 | 0.01747915 | 203.3196 | 0.01651096
34 | 0.353937 | 1.769685 | 2664.183079 | 2.664183079 | 206.0785 | 0.01754208 | 209.7255 | 0.01654339
35 | 0.364127 | 1.820635 | 2645.88889 | 2.64588889 | 204.6634 | 0.0180426 | 208.3896 | 0.01705027
36 | 0.381514 | 1.90757 | 2667.625706 | 2.667625706 | 206.3448 | 0.01889604 | 210.281 | 0.0178947
37 | 0.398037 | 1.990185 | 2686.032689 | 2.686032689 | 207.7686 | 0.0197064 | 211.9036 | 0.01869733
38 | 0.419594 | 2.09797 | 2695.195775 | 2.695195775 | 208.4774 | 0.02076266 | 212.8512 | 0.01974908
39 | 0.436317 | 2.181585 | 2713.3718 | 2.7133718 | 209.8833 | 0.02158129 | 214.4621 | 0.02056004
40 | 0.445701 | 2.228505 | 2718.835179 | 2.718835179 | 210.3059 | 0.02204037 | 214.9926 | 0.02101659
41 | 0.454251 | 2.271255 | 2753.021702 | 2.753021702 | 212.9503 | 0.02245846 | 217.787 | 0.02142138
42 | 0.456976 | 2.28488 | 2808.591526 | 2.808591526 | 217.2487 | 0.02259168 | 222.2126 | 0.02153352
43 | 0.465717 | 2.328585 | 2779.494847 | 2.779494847 | 214.9981 | 0.02301887 | 220.0045 | 0.02197123
44 | 0.486782 | 2.43391 | 2799.647923 | 2.799647923 | 216.5569 | 0.02404762 | 221.8277 | 0.0229913
45 | 0.503897 | 2.519485 | 2812.005589 | 2.812005589 | 217.5128 | 0.02488269 | 222.993 | 0.02382082
46 | 0.519649 | 2.598245 | 2818.444066 | 2.818444066 | 218.0108 | 0.02565064 | 223.6753 | 0.02458552
47 | 0.537397 | 2.686985 | 2856.793919 | 2.856793919 | 220.9773 | 0.02651519 | 226.9149 | 0.02543465
48 | 0.543528 | 2.71764 | 2874.172337 | 2.874172337 | 222.3215 | 0.02681368 | 228.3634 | 0.02572623
49 | 0.558163 | 2.790815 | 2888.262913 | 2.888262913 | 223.4114 | 0.02752581 | 229.6464 | 0.02643226
50 | 0.577016 | 2.88508 | 2906.23972 | 2.90623972 | 224.802 | 0.02844245 | 231.2877 | 0.02734108
51 | 0.589676 | 2.94838 | 2878.67014 | 2.87867014 | 222.6694 | 0.02905751 | 229.2346 | 0.02796592
52 | 0.594113 | 2.970565 | 2902.605687 | 2.902605687 | 224.5209 | 0.02927298 | 231.1904 | 0.02817208
53 | 0.600436 | 3.00218 | 2957.235814 | 2.957235814 | 228.7466 | 0.02957997 | 235.614 | 0.028458
54 | 0.618198 | 3.09099 | 2922.225071 | 2.922225071 | 226.0384 | 0.03044181 | 233.0253 | 0.02933217
55 | 0.639023 | 3.195115 | 2956.422581 | 2.956422581 | 228.6837 | 0.03145133 | 235.9904 | 0.03032757
56 | 0.654765 | 3.273825 | 2965.419896 | 2.965419896 | 229.3796 | 0.03221377 | 236.8891 | 0.03108573
57 | 0.67034 | 3.3517 | 2990.99387 | 2.99099387 | 231.3578 | 0.03296755 | 239.1122 | 0.03182892
58 | 0.68489 | 3.42445 | 2996.570042 | 2.996570042 | 231.7891 | 0.03367121 | 239.7266 | 0.03252965
59 | 0.698989 | 3.494945 | 3000.987767 | 3.000987767 | 232.1309 | 0.03435258 | 240.2437 | 0.03320857
60 | 0.719429 | 3.597145 | 3015.024876 | 3.015024876 | 233.2167 | 0.03533959 | 241.6058 | 0.03418908
61 | 0.73588 | 3.6794 | 3020.808323 | 3.020808323 | 233.664 | 0.03613326 | 242.2614 | 0.03497963
62 | 0.744865 | 3.724325 | 3055.457737 | 3.055457737 | 236.3442 | 0.03656647 | 245.1464 | 0.03539911
63 | 0.761862 | 3.80931 | 3046.561253 | 3.046561253 | 235.656 | 0.03738547 | 244.6329 | 0.03622055
64 | 0.779188 | 3.89594 | 3066.247044 | 3.066247044 | 237.1788 | 0.03821964 | 246.4191 | 0.03704621
65 | 0.793094 | 3.96547 | 3081.177952 | 3.081177952 | 238.3337 | 0.03888864 | 247.7847 | 0.03770871
66 | 0.801788 | 4.00894 | 3091.716771 | 3.091716771 | 239.1489 | 0.03930667 | 248.7362 | 0.03812221
67 | 0.807401 | 4.037005 | 3077.431614 | 3.077431614 | 238.0439 | 0.03957647 | 247.6538 | 0.03839716
68 | 0.813765 | 4.068825 | 3094.674046 | 3.094674046 | 239.3776 | 0.03988227 | 249.1175 | 0.038696
69 | 0.831088 | 4.15544 | 3125.013157 | 3.125013157 | 241.7244 | 0.04071421 | 251.7691 | 0.03951531
70 | 0.843195 | 4.215975 | 3111.447239 | 3.111447239 | 240.6751 | 0.04129524 | 250.8219 | 0.04010085
71 | 0.864288 | 4.32144 | 3126.129124 | 3.126129124 | 241.8107 | 0.04230672 | 252.2604 | 0.04110548
72 | 0.876344 | 4.38172 | 3132.354466 | 3.132354466 | 242.2923 | 0.04288438 | 252.9088 | 0.04168005
73 | 0.900489 | 4.502445 | 3147.536595 | 3.147536595 | 243.4666 | 0.04404028 | 254.4286 | 0.04282872
74 | 0.915108 | 4.57554 | 3160.882054 | 3.160882054 | 244.4989 | 0.0447395 | 255.6861 | 0.04352194
75 | 0.936899 | 4.684495 | 3153.854466 | 3.153854466 | 243.9553 | 0.04578083 | 255.3834 | 0.04456472
76 | 0.953841 | 4.769205 | 3180.084202 | 3.180084202 | 245.9842 | 0.0465897 | 257.7157 | 0.04536248
77 | 0.965306 | 4.82653 | 3186.676487 | 3.186676487 | 246.4942 | 0.0471367 | 258.3913 | 0.04590627
78 | 0.978077 | 4.890385 | 3170.294407 | 3.170294407 | 245.227 | 0.04774567 | 257.2195 | 0.04652081
79 | 0.984794 | 4.92397 | 3181.707005 | 3.181707005 | 246.1098 | 0.04806581 | 258.2281 | 0.04683615
80 | 0.996311 | 4.981555 | 3196.584202 | 3.196584202 | 247.2605 | 0.04861448 | 259.578 | 0.0473784
81 | 1.00434 | 5.0217 | 3200.741917 | 3.200741917 | 247.5821 | 0.04899681 | 260.015 | 0.04775864
82 | 1.01253 | 5.06265 | 3211.512425 | 3.211512425 | 248.4153 | 0.04938665 | 260.9917 | 0.04814384
83 | 1.036619 | 5.183095 | 3218.028294 | 3.218028294 | 248.9193 | 0.05053241 | 261.821 | 0.04928564
84 | 1.04844 | 5.2422 | 3221.956273 | 3.221956273 | 249.2231 | 0.05109417 | 262.2879 | 0.04984518
85 | 1.068599 | 5.342995 | 3226.553441 | 3.226553441 | 249.5787 | 0.05205146 | 262.9137 | 0.05079949
86 | 1.087904 | 5.43952 | 3243.507786 | 3.243507786 | 250.8901 | 0.05296733 | 264.5374 | 0.05170763
87 | 1.10777 | 5.53885 | 3248.139378 | 3.248139378 | 251.2484 | 0.05390895 | 265.1647 | 0.05264626
88 | 1.125348 | 5.62674 | 3258.748997 | 3.258748997 | 252.0691 | 0.05474137 | 266.2523 | 0.0534735
89 | 1.143313 | 5.716565 | 3265.84348 | 3.26584348 | 252.6178 | 0.05559141 | 267.0589 | 0.0543197
90 | 1.157673 | 5.788365 | 3273.26389 | 3.27326389 | 253.1918 | 0.05627036 | 267.8475 | 0.05499489
91 | 1.178377 | 5.891885 | 3272.466771 | 3.272466771 | 253.1302 | 0.05724843 | 268.0443 | 0.05597203
92 | 1.194256 | 5.97128 | 3281.406468 | 3.281406468 | 253.8217 | 0.05799793 | 268.9781 | 0.05671708
93 | 1.21367 | 6.06835 | 3287.222386 | 3.287222386 | 254.2715 | 0.05891351 | 269.7016 | 0.05762922
94 | 1.224275 | 6.121375 | 3291.362523 | 3.291362523 | 254.5918 | 0.0594133 | 270.1763 | 0.05812675
95 | 1.238718 | 6.19359 | 3292.461644 | 3.292461644 | 254.6768 | 0.06009356 | 270.4504 | 0.0588057
96 | 1.249364 | 6.24682 | 3284.258519 | 3.284258519 | 254.0423 | 0.06059469 | 269.9118 | 0.0593094
97 | 1.248424 | 6.24212 | 3313.433079 | 3.313433079 | 256.299 | 0.06055045 | 272.2975 | 0.0592538
98 | 1.26715 | 6.33575 | 3313.020237 | 3.313020237 | 256.267 | 0.06143136 | 272.5035 | 0.06013372
99 | 1.282332 | 6.41166 | 3319.480687 | 3.319480687 | 256.7668 | 0.06214497 | 273.2298 | 0.06084388
100 | 1.300915 | 6.504575 | 3319.355442 | 3.319355442 | 256.7571 | 0.06301776 | 273.458 | 0.06171557
101 | 1.314757 | 6.573785 | 3319.081273 | 3.319081273 | 256.7359 | 0.06366738 | 273.6131 | 0.06236446
102 | 1.325649 | 6.628245 | 3320.627659 | 3.320627659 | 256.8555 | 0.06417825 | 273.8805 | 0.06287406
103 | 1.342677 | 6.713385 | 3332.723851 | 3.332723851 | 257.7911 | 0.06497641 | 275.0977 | 0.06366642
104 | 1.359534 | 6.79767 | 3337.873997 | 3.337873997 | 258.1895 | 0.06576592 | 275.7404 | 0.06445287
105 | 1.377073 | 6.885365 | 3341.490208 | 3.341490208 | 258.4692 | 0.06658672 | 276.2658 | 0.06527117
106 | 1.395897 | 6.979485 | 3345.722142 | 3.345722142 | 258.7966 | 0.0674669 | 276.8592 | 0.06614852
107 | 1.407654 | 7.03827 | 3353.257054 | 3.353257054 | 259.3794 | 0.06801625 | 277.6352 | 0.06669418
108 | 1.431276 | 7.15638 | 3358.946751 | 3.358946751 | 259.8195 | 0.06911908 | 278.4132 | 0.0677933
109 | 1.445256 | 7.22628 | 3361.690892 | 3.361690892 | 260.0318 | 0.06977118 | 278.8224 | 0.06844346
110 | 1.467988 | 7.33994 | 3363.504124 | 3.363504124 | 260.172 | 0.07083062 | 279.2685 | 0.06950077
111 | 1.478879 | 7.394395 | 3369.179661 | 3.369179661 | 260.6111 | 0.07133781 | 279.8817 | 0.07000504
112 | 1.491142 | 7.45571 | 3375.527562 | 3.375527562 | 261.1021 | 0.07190858 | 280.5691 | 0.07057253
113 | 1.500961 | 7.504805 | 3379.586155 | 3.379586155 | 261.416 | 0.07236536 | 281.0348 | 0.0710271
114 | 1.521707 | 7.608535 | 3382.667698 | 3.382667698 | 261.6544 | 0.07332978 | 281.5624 | 0.07198901
115 | 1.538611 | 7.693055 | 3385.432835 | 3.385432835 | 261.8683 | 0.07411491 | 282.0139 | 0.07277199
116 | 1.554536 | 7.77268 | 3388.855687 | 3.388855687 | 262.133 | 0.07485401 | 282.5078 | 0.07350873
117 | 1.57671 | 7.88355 | 3393.442112 | 3.393442112 | 262.4878 | 0.07588222 | 283.1811 | 0.07453374
118 | 1.58717 | 7.93585 | 3398.631077 | 3.398631077 | 262.8892 | 0.07636688 | 283.7517 | 0.07501568
119 | 1.607638 | 8.03819 | 3403.6218 | 3.4036218 | 263.2752 | 0.07731459 | 284.4378 | 0.07596012
120 | 1.633509 | 8.167545 | 3407.677708 | 3.407677708 | 263.5889 | 0.07851118 | 285.1177 | 0.07715348
121 | 1.64272 | 8.2136 | 3411.328343 | 3.411328343 | 263.8713 | 0.07893687 | 285.5446 | 0.07757713
122 | 1.655375 | 8.276875 | 3416.760228 | 3.416760228 | 264.2915 | 0.07952142 | 286.1666 | 0.07815872
123 | 1.675231 | 8.376155 | 3420.864964 | 3.420864964 | 264.609 | 0.08043791 | 286.773 | 0.07907232
124 | 1.691394 | 8.45697 | 3425.520482 | 3.425520482 | 264.9691 | 0.08118332 | 287.3775 | 0.07981485
125 | 1.708057 | 8.540285 | 3429.69553 | 3.42969553 | 265.292 | 0.08195121 | 287.9487 | 0.08058002
126 | 1.728516 | 8.64258 | 3434.401341 | 3.434401341 | 265.656 | 0.08289323 | 288.6156 | 0.08151887
127 | 1.743403 | 8.717015 | 3437.768284 | 3.437768284 | 265.9165 | 0.08357813 | 289.0965 | 0.08220148
128 | 1.755369 | 8.776845 | 3441.531224 | 3.441531224 | 266.2076 | 0.0841283 | 289.5722 | 0.08274939
129 | 1.773872 | 8.86936 | 3444.277806 | 3.444277806 | 266.42 | 0.08497845 | 290.0498 | 0.08359726
130 | 1.788499 | 8.942495 | 3447.82639 | 3.44782639 | 266.6945 | 0.08564999 | 290.5436 | 0.08426645
131 | 1.80178 | 9.0089 | 3452.114476 | 3.452114476 | 267.0262 | 0.08625934 | 291.0823 | 0.08487324
132 | 1.819335 | 9.096675 | 3454.54636 | 3.45454636 | 267.2143 | 0.08706423 | 291.5219 | 0.08567603
133 | 1.835165 | 9.175825 | 3454.570775 | 3.454570775 | 267.2162 | 0.08778947 | 291.7355 | 0.08640025
134 | 1.854231 | 9.271155 | 3457.439183 | 3.457439183 | 267.4381 | 0.08866227 | 292.2327 | 0.08727068
135 | 1.870613 | 9.353065 | 3459.326146 | 3.459326146 | 267.584 | 0.08941159 | 292.6113 | 0.0880182
136 | 1.88489 | 9.42445 | 3463.55515 | 3.46355515 | 267.9111 | 0.09006417 | 293.1603 | 0.08866817
137 | 1.900309 | 9.501545 | 3467.250462 | 3.467250462 | 268.197 | 0.09076847 | 293.6798 | 0.08937
138 | 1.912466 | 9.56233 | 3469.833958 | 3.469833958 | 268.3968 | 0.09132343 | 294.0618 | 0.08992313
139 | 1.931708 | 9.65854 | 3464.050755 | 3.464050755 | 267.9495 | 0.09220117 | 293.8295 | 0.09080198
140 | 1.94935 | 9.74675 | 3475.898411 | 3.475898411 | 268.8659 | 0.09300525 | 295.0716 | 0.09160015
141 | 1.960643 | 9.803215 | 3476.574192 | 3.476574192 | 268.9182 | 0.09351962 | 295.2808 | 0.09211352
142 | 1.981693 | 9.908465 | 3481.116185 | 3.481116185 | 269.2695 | 0.0944777 | 295.95 | 0.09306841
143 | 1.993765 | 9.968825 | 3483.497776 | 3.483497776 | 269.4537 | 0.09502673 | 296.3151 | 0.09361571
144 | 2.010994 | 10.05497 | 3484.769749 | 3.484769749 | 269.5521 | 0.09580978 | 296.6555 | 0.09439714
145 | 2.02827 | 10.14135 | 3486.991185 | 3.486991185 | 269.7239 | 0.09659435 | 297.0776 | 0.0951797
146 | 2.048117 | 10.240585 | 3490.199925 | 3.490199925 | 269.9721 | 0.09749493 | 297.6189 | 0.0960777
147 | 2.060858 | 10.30429 | 3491.806858 | 3.491806858 | 270.0964 | 0.09807263 | 297.928 | 0.09665393
148 | 2.077732 | 10.38866 | 3495.054905 | 3.495054905 | 270.3477 | 0.09883723 | 298.4332 | 0.09741611
149 | 2.093729 | 10.468645 | 3496.851048 | 3.496851048 | 270.4866 | 0.09956154 | 298.8029 | 0.09813867
150 | 2.110562 | 10.55281 | 3499.012913 | 3.499012913 | 270.6538 | 0.1003231 | 299.2154 | 0.0988983
151 | 2.126053 | 10.630265 | 3500.666722 | 3.500666722 | 270.7818 | 0.1010235 | 299.5666 | 0.099597
152 | 2.148054 | 10.74027 | 3503.356907 | 3.503356907 | 270.9899 | 0.1020174 | 300.0949 | 0.1005883
153 | 2.158083 | 10.790415 | 3506.53513 | 3.50653513 | 271.2357 | 0.1024701 | 300.5032 | 0.1010391
154 | 2.176858 | 10.88429 | 3510.289036 | 3.510289036 | 271.5261 | 0.103317 | 301.0798 | 0.1018833
155 | 2.195578 | 10.97789 | 3511.66721 | 3.51166721 | 271.6327 | 0.1041608 | 301.4522 | 0.1027253
156 | 2.207374 | 11.03687 | 3514.159398 | 3.514159398 | 271.8254 | 0.1046921 | 301.8265 | 0.1032549
157 | 2.222647 | 11.113235 | 3515.288548 | 3.515288548 | 271.9128 | 0.1053796 | 302.1311 | 0.1039409
158 | 2.24588 | 11.2294 | 3517.85056 | 3.51785056 | 272.111 | 0.1064245 | 302.6674 | 0.1049833
159 | 2.257443 | 11.287215 | 3520.938206 | 3.520938206 | 272.3498 | 0.1069442 | 303.0905 | 0.1055009
160 | 2.277655 | 11.388275 | 3521.458958 | 3.521458958 | 272.3901 | 0.1078519 | 303.4106 | 0.1064071
161 | 2.291837 | 11.459185 | 3522.773655 | 3.522773655 | 272.4918 | 0.1084883 | 303.7171 | 0.107042
162 | 2.312088 | 11.56044 | 3524.966771 | 3.524966771 | 272.6614 | 0.1093963 | 304.1823 | 0.1079478
163 | 2.324227 | 11.621135 | 3522.553685 | 3.522553685 | 272.4748 | 0.1099402 | 304.1394 | 0.1084919
164 | 2.344475 | 11.722375 | 3531.179905 | 3.531179905 | 273.142 | 0.1108468 | 305.1607 | 0.1093937
165 | 2.354167 | 11.770835 | 3532.591038 | 3.532591038 | 273.2512 | 0.1112805 | 305.4151 | 0.1098261
166 | 2.3743 | 11.8715 | 3534.31931 | 3.53431931 | 273.3848 | 0.1121807 | 305.8397 | 0.1107243
167 | 2.394125 | 11.970625 | 3535.992405 | 3.535992405 | 273.5143 | 0.1130664 | 306.2556 | 0.111608
168 | 2.40842 | 12.0421 | 3537.773411 | 3.537773411 | 273.652 | 0.1137045 | 306.6055 | 0.1122445
169 | 2.419483 | 12.097415 | 3539.643773 | 3.539643773 | 273.7967 | 0.1141981 | 306.919 | 0.1127366
170 | 2.436699 | 12.183495 | 3543.068821 | 3.543068821 | 274.0616 | 0.1149657 | 307.4519 | 0.1135016
171 | 2.457379 | 12.286895 | 3543.036595 | 3.543036595 | 274.0591 | 0.115887 | 307.7325 | 0.1144216
172 | 2.472822 | 12.36411 | 3544.935032 | 3.544935032 | 274.206 | 0.1165744 | 308.1091 | 0.1151072
173 | 2.493095 | 12.465475 | 3546.318821 | 3.546318821 | 274.313 | 0.1174761 | 308.5074 | 0.116007
174 | 2.509478 | 12.54739 | 3549.934056 | 3.549934056 | 274.5927 | 0.1182042 | 309.0469 | 0.1167325
175 | 2.524778 | 12.62389 | 3551.81223 | 3.55181223 | 274.738 | 0.1188837 | 309.4206 | 0.1174102
176 | 2.543231 | 12.716155 | 3552.805394 | 3.552805394 | 274.8148 | 0.1197026 | 309.7606 | 0.1182275
177 | 2.558837 | 12.794185 | 3553.705784 | 3.553705784 | 274.8844 | 0.1203946 | 310.0536 | 0.1189182
178 | 2.5739 | 12.8695 | 3556.710911 | 3.556710911 | 275.1169 | 0.1210621 | 310.523 | 0.1195834
179 | 2.593091 | 12.965455 | 3556.980442 | 3.556980442 | 275.1377 | 0.1219119 | 310.8106 | 0.1204318
180 | 2.604808 | 13.02404 | 3560.886692 | 3.560886692 | 275.4399 | 0.1224304 | 311.3133 | 0.1209479
181 | 2.623408 | 13.11704 | 3563.547093 | 3.563547093 | 275.6457 | 0.1232528 | 311.8022 | 0.1217681
182 | 2.644958 | 13.22479 | 3564.716282 | 3.564716282 | 275.7361 | 0.1242049 | 312.2016 | 0.1227183
183 | 2.660493 | 13.302465 | 3566.287816 | 3.566287816 | 275.8577 | 0.1248907 | 312.5535 | 0.1234024
184 | 2.678454 | 13.39227 | 3568.775853 | 3.568775853 | 276.0501 | 0.125683 | 313.0195 | 0.1241925
185 | 2.690936 | 13.45468 | 3570.626439 | 3.570626439 | 276.1933 | 0.1262333 | 313.3542 | 0.1247411
186 | 2.705652 | 13.52826 | 3571.756566 | 3.571756566 | 276.2807 | 0.1268816 | 313.6566 | 0.125388
187 | 2.72347 | 13.61735 | 3573.386448 | 3.573386448 | 276.4067 | 0.127666 | 314.046 | 0.1261706
188 | 2.744693 | 13.723465 | 3574.343968 | 3.574343968 | 276.4808 | 0.1285996 | 314.4236 | 0.1271023
189 | 2.759052 | 13.79526 | 3578.06345 | 3.57806345 | 276.7685 | 0.1292307 | 314.9495 | 0.1277309
190 | 2.774686 | 13.87343 | 3579.621312 | 3.579621312 | 276.889 | 0.1299174 | 315.303 | 0.1284159
191 | 2.794025 | 13.970125 | 3581.224827 | 3.581224827 | 277.0131 | 0.1307662 | 315.7121 | 0.1292628
192 | 2.80731 | 14.03655 | 3580.648655 | 3.580648655 | 276.9685 | 0.1313488 | 315.8453 | 0.1298448
193 | 2.829283 | 14.146415 | 3581.649144 | 3.581649144 | 277.0459 | 0.1323118 | 316.2379 | 0.1308059
194 | 2.843143 | 14.215715 | 3582.769505 | 3.582769505 | 277.1325 | 0.1329187 | 316.5289 | 0.1314114
195 | 2.86179 | 14.30895 | 3583.767308 | 3.583767308 | 277.2097 | 0.1337347 | 316.8755 | 0.1322258
196 | 2.879976 | 14.39988 | 3585.601048 | 3.585601048 | 277.3516 | 0.1345298 | 317.2899 | 0.1330189
197 | 2.892011 | 14.460055 | 3587.310032 | 3.587310032 | 277.4838 | 0.1350557 | 317.6081 | 0.1335433
198 | 2.909369 | 14.546845 | 3587.164769 | 3.587164769 | 277.4725 | 0.1358137 | 317.836 | 0.1343002
199 | 2.925424 | 14.62712 | 3588.560032 | 3.588560032 | 277.5804 | 0.1365142 | 318.1825 | 0.1349991
200 | 2.946293 | 14.731465 | 3590.444066 | 3.590444066 | 277.7262 | 0.1374241 | 318.6393 | 0.1359068
201 | 2.966414 | 14.83207 | 3592.191868 | 3.592191868 | 277.8614 | 0.1383006 | 319.074 | 0.1367812
202 | 2.982496 | 14.91248 | 3593.71848 | 3.59371848 | 277.9795 | 0.1390006 | 319.4331 | 0.1374795
203 | 2.998172 | 14.99086 | 3593.431126 | 3.593431126 | 277.9572 | 0.1396825 | 319.6254 | 0.1381604
204 | 3.011669 | 15.058345 | 3594.513401 | 3.594513401 | 278.0409 | 0.1402692 | 319.9093 | 0.1387458
205 | 3.028676 | 15.14338 | 3596.076878 | 3.596076878 | 278.1619 | 0.1410079 | 320.285 | 0.1394828
206 | 3.04626 | 15.2313 | 3597.341038 | 3.597341038 | 278.2597 | 0.1417712 | 320.6422 | 0.1402444
207 | 3.064619 | 15.323095 | 3598.432347 | 3.598432347 | 278.3441 | 0.1425675 | 320.995 | 0.141039
208 | 3.078632 | 15.39316 | 3599.838108 | 3.599838108 | 278.4528 | 0.1431749 | 321.3155 | 0.1416448
209 | 3.097913 | 15.489565 | 3604.02512 | 3.60402512 | 278.7767 | 0.14401 | 321.958 | 0.1424769
210 | 3.113258 | 15.56629 | 3607.656712 | 3.607656712 | 279.0576 | 0.1446741 | 322.4965 | 0.1431384
211 | 3.130419 | 15.652095 | 3610.091038 | 3.610091038 | 279.2459 | 0.1454163 | 322.9537 | 0.1438784
212 | 3.148367 | 15.741835 | 3611.653538 | 3.611653538 | 279.3668 | 0.146192 | 323.3442 | 0.1446522
213 | 3.165959 | 15.829795 | 3611.703099 | 3.611703099 | 279.3706 | 0.1469516 | 323.5944 | 0.1454107
214 | 3.183372 | 15.91686 | 3612.171605 | 3.612171605 | 279.4068 | 0.147703 | 323.8796 | 0.1461607
215 | 3.200231 | 16.001155 | 3612.92014 | 3.61292014 | 279.4647 | 0.14843 | 324.1823 | 0.1468862
216 | 3.216166 | 16.08083 | 3614.758763 | 3.614758763 | 279.607 | 0.1491166 | 324.5701 | 0.147571
217 | 3.237831 | 16.189155 | 3614.341526 | 3.614341526 | 279.5747 | 0.1500493 | 324.8355 | 0.1485025
218 | 3.248603 | 16.243015 | 3613.621556 | 3.613621556 | 279.519 | 0.1505128 | 324.9213 | 0.1489655
219 | 3.2673 | 16.3365 | 3614.751927 | 3.614751927 | 279.6064 | 0.1513167 | 325.2843 | 0.1497677
220 | 3.289017 | 16.445085 | 3616.822972 | 3.616822972 | 279.7666 | 0.1522496 | 325.7745 | 0.1506983
221 | 3.301458 | 16.50729 | 3617.639378 | 3.617639378 | 279.8298 | 0.1527837 | 326.0221 | 0.1512312
222 | 3.321714 | 16.60857 | 3618.324437 | 3.618324437 | 279.8828 | 0.1536526 | 326.3673 | 0.1520985
223 | 3.341246 | 16.70623 | 3617.856663 | 3.617856663 | 279.8466 | 0.1544897 | 326.5984 | 0.1529345
224 | 3.353133 | 16.765665 | 3619.391331 | 3.619391331 | 279.9653 | 0.1549989 | 326.9033 | 0.1534422
225 | 3.371533 | 16.857665 | 3620.293675 | 3.620293675 | 280.0351 | 0.1557865 | 327.2425 | 0.1542282
226 | 3.392511 | 16.962555 | 3621.356907 | 3.621356907 | 280.1173 | 0.1566837 | 327.6324 | 0.1551235
227 | 3.406482 | 17.03241 | 3622.985569 | 3.622985569 | 280.2433 | 0.1572807 | 327.9755 | 0.1557189
228 | 3.430581 | 17.152905 | 3623.929417 | 3.623929417 | 280.3163 | 0.1583098 | 328.3987 | 0.156746
229 | 3.442756 | 17.21378 | 3624.580052 | 3.624580052 | 280.3667 | 0.1588293 | 328.6283 | 0.1572644
230 | 3.465 | 17.325 | 3624.432103 | 3.624432103 | 280.3552 | 0.1597777 | 328.9267 | 0.1582114
231 | 3.47808 | 17.3904 | 3625.756566 | 3.625756566 | 280.4577 | 0.1603349 | 329.2304 | 0.1587672
232 | 3.497448 | 17.48724 | 3627.434788 | 3.627434788 | 280.5875 | 0.1611595 | 329.6545 | 0.1595898
233 | 3.516123 | 17.580615 | 3628.033421 | 3.628033421 | 280.6338 | 0.161954 | 329.9709 | 0.1603827
234 | 3.530793 | 17.653965 | 3629.348362 | 3.629348362 | 280.7355 | 0.1625776 | 330.2964 | 0.1610048
235 | 3.551802 | 17.75901 | 3631.502415 | 3.631502415 | 280.9021 | 0.1634701 | 330.7875 | 0.1618949
236 | 3.568595 | 17.842975 | 3632.447728 | 3.632447728 | 280.9752 | 0.1641828 | 331.1096 | 0.1626061
237 | 3.589144 | 17.94572 | 3633.507054 | 3.633507054 | 281.0572 | 0.1650543 | 331.4949 | 0.1634758
238 | 3.604421 | 18.022105 | 3635.413792 | 3.635413792 | 281.2047 | 0.1657018 | 331.8837 | 0.1641214
239 | 3.620136 | 18.10068 | 3635.384251 | 3.635384251 | 281.2024 | 0.1663673 | 332.1019 | 0.1647859
240 | 3.642297 | 18.211485 | 3634.856663 | 3.634856663 | 281.1616 | 0.1673051 | 332.3653 | 0.1657224
241 | 3.656696 | 18.28348 | 3634.391819 | 3.634391819 | 281.1256 | 0.1679139 | 332.5251 | 0.1663305
242 | 3.675324 | 18.37662 | 3635.416478 | 3.635416478 | 281.2049 | 0.1687011 | 332.8808 | 0.1671159
243 | 3.695499 | 18.477495 | 3636.629124 | 3.636629124 | 281.2987 | 0.1695528 | 333.2756 | 0.1679658
244 | 3.712929 | 18.564645 | 3636.373509 | 3.636373509 | 281.2789 | 0.1702882 | 333.4973 | 0.1687001
245 | 3.726125 | 18.630625 | 3637.743626 | 3.637743626 | 281.3849 | 0.1708445 | 333.8086 | 0.1692549
246 | 3.745183 | 18.725915 | 3637.648655 | 3.637648655 | 281.3775 | 0.1716474 | 334.068 | 0.1700566
247 | 3.762589 | 18.812945 | 3638.09055 | 3.63809055 | 281.4117 | 0.1723802 | 334.3535 | 0.170788
248 | 3.782883 | 18.914415 | 3638.995823 | 3.638995823 | 281.4817 | 0.1732338 | 334.7224 | 0.1716399
249 | 3.801318 | 19.00659 | 3638.529515 | 3.638529515 | 281.4457 | 0.1740087 | 334.9389 | 0.1724137
250 | 3.81879 | 19.09395 | 3640.037816 | 3.640037816 | 281.5623 | 0.1747425 | 335.3237 | 0.1731457
251 | 3.83831 | 19.19155 | 3640.413304 | 3.640413304 | 281.5914 | 0.1755617 | 335.6331 | 0.1739634
252 | 3.854139 | 19.270695 | 3639.943333 | 3.639943333 | 281.555 | 0.1762255 | 335.8126 | 0.1746264
253 | 3.872989 | 19.364945 | 3641.103733 | 3.641103733 | 281.6448 | 0.1770154 | 336.1851 | 0.1754145
254 | 3.88739 | 19.43695 | 3642.165501 | 3.642165501 | 281.7269 | 0.1776184 | 336.486 | 0.1760161
255 | 3.909468 | 19.54734 | 3643.241429 | 3.643241429 | 281.8101 | 0.1785423 | 336.8965 | 0.176938
256 | 3.925261 | 19.626305 | 3643.436985 | 3.643436985 | 281.8253 | 0.1792026 | 337.1371 | 0.1775972
257 | 3.94897 | 19.74485 | 3642.707737 | 3.642707737 | 281.7689 | 0.180193 | 337.4037 | 0.1785864
258 | 3.960742 | 19.80371 | 3643.781468 | 3.643781468 | 281.8519 | 0.1806845 | 337.669 | 0.1790765
259 | 3.981485 | 19.907425 | 3644.246556 | 3.644246556 | 281.8879 | 0.1815498 | 338.0045 | 0.1799403
260 | 4.000026 | 20.00013 | 3643.876439 | 3.643876439 | 281.8593 | 0.1823226 | 338.2315 | 0.180712
261 | 4.016714 | 20.08357 | 3645.189427 | 3.645189427 | 281.9608 | 0.1830177 | 338.5886 | 0.1814054
262 | 4.03397 | 20.16985 | 3645.791722 | 3.645791722 | 282.0074 | 0.183736 | 338.8879 | 0.1821222
263 | 4.055986 | 20.27993 | 3648.036107 | 3.648036107 | 282.181 | 0.1846516 | 339.4071 | 0.1830354
264 | 4.070486 | 20.35243 | 3649.13303 | 3.64913303 | 282.2659 | 0.1852542 | 339.7138 | 0.1836365
265 | 4.090259 | 20.451295 | 3649.266331 | 3.649266331 | 282.2762 | 0.1860753 | 340.0053 | 0.1844562
266 | 4.112686 | 20.56343 | 3650.406712 | 3.650406712 | 282.3644 | 0.1870058 | 340.4282 | 0.1853847
267 | 4.130669 | 20.653345 | 3647.908909 | 3.647908909 | 282.1712 | 0.1877513 | 340.449 | 0.1861301
268 | 4.148068 | 20.74034 | 3647.002659 | 3.647002659 | 282.1011 | 0.1884721 | 340.6098 | 0.1868502
269 | 4.165137 | 20.825685 | 3647.382298 | 3.647382298 | 282.1304 | 0.1891787 | 340.886 | 0.1875554
270 | 4.183564 | 20.91782 | 3647.16306 | 3.64716306 | 282.1135 | 0.189941 | 341.1255 | 0.1883165
271 | 4.199319 | 20.996595 | 3647.775853 | 3.647775853 | 282.1609 | 0.1905922 | 341.4051 | 0.1889665
272 | 4.220544 | 21.10272 | 3647.145237 | 3.647145237 | 282.1121 | 0.1914689 | 341.6454 | 0.189842
273 | 4.240141 | 21.200705 | 3646.622776 | 3.646622776 | 282.0716875 | 0.1922777 | 341.8729 | 0.1906497
274 | 4.258805 | 21.294025 | 3646.172581 | 3.646172581 | 282.0369 | 0.1930474 | 342.0939 | 0.1914184
275 | 4.276037 | 21.380185 | 3646.287327 | 3.646287327 | 282.0457 | 0.1937575 | 342.3476 | 0.1921272
276 | 4.297622 | 21.48811 | 3646.352513 | 3.646352513 | 282.0508 | 0.1946462 | 342.6582 | 0.1930145
277 | 4.313593 | 21.567965 | 3647.058812 | 3.647058812 | 282.1054 | 0.1953033 | 342.9498 | 0.1936702
278 | 4.332129 | 21.660645 | 3647.685032 | 3.647685032 | 282.1539 | 0.1960654 | 343.2702 | 0.1944308
279 | 4.346678 | 21.73339 | 3648.881321 | 3.648881321 | 282.2464 | 0.1966631 | 343.5881 | 0.195027
280 | 4.370588 | 21.85294 | 3651.630589 | 3.651630589 | 282.459 | 0.1976447 | 344.1847 | 0.1960057
281 | 4.38822 | 21.9411 | 3651.902806 | 3.651902806 | 282.4801 | 0.198368 | 344.4593 | 0.1967277
282 | 4.403725 | 22.018625 | 3652.443821 | 3.652443821 | 282.522 | 0.1990035 | 344.7294 | 0.1973619
283 | 4.427079 | 22.135395 | 3651.951634 | 3.651951634 | 282.4839 | 0.19996
284 | 4.439632 | 22.19816 | 3651.650608 | 3.651650608 | 282.4606 | 0.2004738
285 | 4.457303 | 22.286515 | 3651.733128 | 3.651733128 | 282.467 | 0.2011966
286 | 4.480091 | 22.400455 | 3651.873265 | 3.651873265 | 282.4778 | 0.2021279
287 | 4.500234 | 22.50117 | 3649.8989 | 3.6498989 | 282.3251 | 0.2029504
288 | 4.517471 | 22.587355 | 3650.096898 | 3.650096898 | 282.3404 | 0.2036537
289 | 4.536586 | 22.68293 | 3650.639622 | 3.650639622 | 282.3824 | 0.204433
290 | 4.558032 | 22.79016 | 3650.70261 | 3.65070261 | 282.3873 | 0.2053067
291 | 4.565883 | 22.829415 | 3650.818821 | 3.650818821 | 282.3963 | 0.2056263
292 | 4.589563 | 22.947815 | 3650.275364 | 3.650275364 | 282.3542 | 0.2065898
293 | 4.615402 | 23.07701 | 3650.068821 | 3.650068821 | 282.3382 | 0.2076401
294 | 4.635064 | 23.17532 | 3648.441868 | 3.648441868 | 282.2124 | 0.2084385
295 | 4.645589 | 23.227945 | 3648.059544 | 3.648059544 | 282.1828 | 0.2088657
296 | 4.672843 | 23.364215 | 3648.363987 | 3.648363987 | 282.2064 | 0.2099709
297 | 4.692059 | 23.460295 | 3648.131566 | 3.648131566 | 282.1884 | 0.2107494
298 | 4.707033 | 23.535165 | 3648.105931 | 3.648105931 | 282.1864 | 0.2113557
299 | 4.728765 | 23.643825 | 3648.605687 | 3.648605687 | 282.2251 | 0.2122349
300 | 4.747992 | 23.73996 | 3647.959446 | 3.647959446 | 282.1751 | 0.2130121
301 | 4.75968 | 23.7984 | 3648.524144 | 3.648524144 | 282.2188 | 0.2134843
302 | 4.779552 | 23.89776 | 3646.916966 | 3.646916966 | 282.0944 | 0.2142865
303 | 4.802746 | 24.01373 | 3645.277806 | 3.645277806 | 281.9677 | 0.2152221
304 | 4.818073 | 24.090365 | 3644.276829 | 3.644276829 | 281.8902 | 0.2158399
305 | 4.839943 | 24.199715 | 3645.357396 | 3.645357396 | 281.9738 | 0.2167207
306 | 4.860567 | 24.302835 | 3644.023411 | 3.644023411 | 281.8706 | 0.2175506
307 | 4.881253 | 24.406265 | 3642.918919 | 3.642918919 | 281.7852 | 0.2183824
308 | 4.902932 | 24.51466 | 3643.069798 | 3.643069798 | 281.7969 | 0.2192533
309 | 4.917213 | 24.586065 | 3643.054905 | 3.643054905 | 281.7957 | 0.2198266
310 | 4.93926 | 24.6963 | 3640.707493 | 3.640707493 | 281.6141 | 0.220711
311 | 4.959647 | 24.798235 | 3639.415013 | 3.639415013 | 281.5142 | 0.2215281
312 | 4.978379 | 24.891895 | 3639.497288 | 3.639497288 | 281.5205 | 0.2222783
313 | 4.997284 | 24.98642 | 3640.577855 | 3.640577855 | 281.6041 | 0.2230349
314 | 5.016813 | 25.084065 | 3639.462376 | 3.639462376 | 281.5178 | 0.2238158
315 | 5.03642 | 25.1821 | 3638.794651 | 3.638794651 | 281.4662 | 0.2245993
316 | 5.052652 | 25.26326 | 3638.91721 | 3.63891721 | 281.4757 | 0.2252474
317 | 5.072905 | 25.364525 | 3638.126683 | 3.638126683 | 281.4145 | 0.2260555
318 | 5.086839 | 25.434195 | 3636.656712 | 3.636656712 | 281.3008 | 0.2266111
319 | 5.111296 | 25.55648 | 3637.281712 | 3.637281712 | 281.3491 | 0.2275855
320 | 5.132816 | 25.66408 | 3636.528538 | 3.636528538 | 281.2909 | 0.2284421
321 | 5.15321 | 25.76605 | 3634.81638 | 3.63481638 | 281.1584 | 0.2292532
322 | 5.170679 | 25.853395 | 3633.523411 | 3.633523411 | 281.0584 | 0.2299475
323 | 5.192204 | 25.96102 | 3633.145237 | 3.633145237 | 281.0292 | 0.2308023
324 | 5.20724 | 26.0362 | 3632.320042 | 3.632320042 | 280.9653 | 0.231399
325 | 5.226159 | 26.130795 | 3631.137181 | 3.631137181 | 280.8739 | 0.2321492
326 | 5.246021 | 26.230105 | 3630.112767 | 3.630112767 | 280.7946 | 0.2329363
327 | 5.267397 | 26.336985 | 3629.200413 | 3.629200413 | 280.724 | 0.2337826
328 | 5.284305 | 26.421525 | 3628.006321 | 3.628006321 | 280.6317 | 0.2344516
329 | 5.309727 | 26.548635 | 3624.837864 | 3.624837864 | 280.3866 | 0.2354565
330 | 5.333035 | 26.665175 | 3623.985325 | 3.623985325 | 280.3206 | 0.236377
331 | 5.346822 | 26.73411 | 3620.794651 | 3.620794651 | 280.0738 | 0.2369211
332 | 5.360442 | 26.80221 | 3621.442112 | 3.621442112 | 280.1239 | 0.2374583
333 | 5.388621 | 26.943105 | 3620.048558 | 3.620048558 | 280.0161 | 0.2385688
334 | 5.403702 | 27.01851 | 3617.248753 | 3.617248753 | 279.7996 | 0.2391626
335 | 5.425976 | 27.12988 | 3615.12473 | 3.61512473 | 279.6353 | 0.2400391
336 | 5.443657 | 27.218285 | 3613.725071 | 3.613725071 | 279.527 | 0.2407342
337 | 5.463355 | 27.316775 | 3612.07053 | 3.61207053 | 279.399 | 0.2415081
338 | 5.48333 | 27.41665 | 3609.768773 | 3.609768773 | 279.221 | 0.2422922
339 | 5.508378 | 27.54189 | 3606.257786 | 3.606257786 | 278.9494 | 0.2432747
340 | 5.527597 | 27.637985 | 3604.89304 | 3.60489304 | 278.8438 | 0.2440278
341 | 5.544991 | 27.724955 | 3602.478733 | 3.602478733 | 278.6571 | 0.244709
342 | 5.566561 | 27.832805 | 3600.634983 | 3.600634983 | 278.5145 | 0.245553
343 | 5.586615 | 27.933075 | 3598.490696 | 3.598490696 | 278.3486 | 0.2463371
344 | 5.605306 | 28.02653 | 3595.22678 | 3.59522678 | 278.0961 | 0.2470673
345 | 5.623455 | 28.117275 | 3593.140843 | 3.593140843 | 277.9348 | 0.2477759
346 | 5.642928 | 28.21464 | 3590.655247 | 3.590655247 | 277.7425 | 0.2485355
347 | 5.660606 | 28.30303 | 3587.848362 | 3.587848362 | 277.5254 | 0.2492247
348 | 5.684039 | 28.420195 | 3583.935765 | 3.583935765 | 277.2228 | 0.2501375
349 | 5.70462 | 28.5231 | 3581.101536 | 3.581101536 | 277.0035 | 0.2509385
350 | 5.728508 | 28.64254 | 3578.967015 | 3.578967015 | 276.8384 | 0.2518674
351 | 5.742294 | 28.71147 | 3576.52805 | 3.57652805 | 276.6498 | 0.252403
352 | 5.761913 | 28.809565 | 3572.296116 | 3.572296116 | 276.3224 | 0.2531649
353 | 5.780441 | 28.902205 | 3568.541233 | 3.568541233 | 276.032 | 0.2538838
354 | 5.802468 | 29.01234 | 3565.934788 | 3.565934788 | 275.8304 | 0.2547379
355 | 5.818869 | 29.094345 | 3562.38303 | 3.56238303 | 275.5556 | 0.2553733
356 | 5.845653 | 29.228265 | 3559.109349 | 3.559109349 | 275.3024 | 0.2564102
357 | 5.861881 | 29.309405 | 3555.03928 | 3.55503928 | 274.9876 | 0.2570378
358 | 5.887634 | 29.43817 | 3550.823948 | 3.550823948 | 274.6615 | 0.2580331
359 | 5.9009 | 29.5045 | 3546.490941 | 3.546490941 | 274.3263 | 0.2585454
360 | 5.929422 | 29.64711 | 3542.174534 | 3.542174534 | 273.9925 | 0.259646
361 | 5.938147 | 29.690735 | 3537.663304 | 3.537663304 | 273.6435 | 0.2599825
362 | 5.964001 | 29.820005 | 3532.343724 | 3.532343724 | 273.232 | 0.2609787
363 | 5.98427 | 29.92135 | 3527.834691 | 3.527834691 | 272.8833 | 0.2617591
364 | 6.006323 | 30.031615 | 3523.428685 | 3.523428685 | 272.5424 | 0.2626074
365 | 6.018818 | 30.09409 | 3517.306614 | 3.517306614 | 272.0689 | 0.2630878
366 | 6.045112 | 30.22556 | 3511.794407 | 3.511794407 | 271.6425 | 0.2640978
367 | 6.058542 | 30.29271 | 3506.121067 | 3.506121067 | 271.2037 | 0.2646133
368 | 6.083338 | 30.41669 | 3501.793431 | 3.501793431 | 270.8689 | 0.2655644
369 | 6.10396 | 30.5198 | 3496.535862 | 3.496535862 | 270.4622 | 0.2663548
370 | 6.123465 | 30.617325 | 3490.60886 | 3.49060886 | 270.0038 | 0.2671017
371 | 6.142728 | 30.71364 | 3484.853001 | 3.484853001 | 269.5586 | 0.2678388
372 | 6.163852 | 30.81926 | 3478.091282 | 3.478091282 | 269.0355 | 0.2686465
373 | 6.175495 | 30.877475 | 3473.0947 | 3.4730947 | 268.649 | 0.2690914
374 | 6.204397 | 31.021985 | 3466.274632 | 3.466274632 | 268.1215 | 0.2701949
375 | 6.22421 | 31.12105 | 3458.433812 | 3.458433812 | 267.515 | 0.2709508
376 | 6.249199 | 31.245995 | 3451.234349 | 3.451234349 | 266.9581 | 0.2719032
377 | 6.26368 | 31.3184 | 3445.761937 | 3.445761937 | 266.5348 | 0.2724547
378 | 6.284788 | 31.42394 | 3439.120091 | 3.439120091 | 266.021 | 0.2732581
379 | 6.298252 | 31.49126 | 3431.822728 | 3.431822728 | 265.4566 | 0.2737702
380 | 6.321672 | 31.60836 | 3425.624241 | 3.425624241 | 264.9771 | 0.2746604
381 | 6.344824 | 31.72412 | 3418.698948 | 3.418698948 | 264.4414 | 0.2755395
382 | 6.362919 | 31.814595 | 3413.516819 | 3.413516819 | 264.0406 | 0.2762262
383 | 6.387718 | 31.93859 | 3404.556858 | 3.404556858 | 263.3475 | 0.2771664
384 | 6.401731 | 32.008655 | 3396.793675 | 3.396793675 | 262.747 | 0.2776973
385 | 6.426082 | 32.13041 | 3388.833958 | 3.388833958 | 262.1313 | 0.2786192
386 | 6.446748 | 32.23374 | 3381.470189 | 3.381470189 | 261.5617 | 0.2794009
387 | 6.467363 | 32.336815 | 3373.759983 | 3.373759983 | 260.9653 | 0.2801801
388 | 6.487681 | 32.438405 | 3365.557835 | 3.365557835 | 260.3309 | 0.2809475
389 | 6.509658 | 32.54829 | 3356.428685 | 3.356428685 | 259.6247 | 0.2817768
390 | 6.525547 | 32.627735 | 3349.007542 | 3.349007542 | 259.0507 | 0.282376
391 | 6.549121 | 32.745605 | 3339.00681 | 3.33900681 | 258.2771 | 0.2832644
392 | 6.569313 | 32.846565 | 3328.399144 | 3.328399144 | 257.4566 | 0.2840246
393 | 6.589011 | 32.945055 | 3318.332493 | 3.318332493 | 256.6779 | 0.2847657
394 | 6.609799 | 33.048995 | 3308.421605 | 3.308421605 | 255.9113 | 0.2855473
395 | 6.62608 | 33.1304 | 3298.958958 | 3.298958958 | 255.1794 | 0.2861589
396 | 6.649465 | 33.247325 | 3288.251683 | 3.288251683 | 254.3512 | 0.2870368
397 | 6.66626 | 33.3313 | 3276.660374 | 3.276660374 | 253.4545 | 0.2876668
398 | 6.690567 | 33.452835 | 3265.760716 | 3.265760716 | 252.6114 | 0.2885779
399 | 6.710278 | 33.55139 | 3253.636448 | 3.253636448 | 251.6736 | 0.2893162
400 | 6.731399 | 33.656995 | 3240.954564 | 3.240954564 | 250.6926 | 0.2901066
401 | 6.747964 | 33.73982 | 3227.854222 | 3.227854222 | 249.6793 | 0.2907261
402 | 6.769867 | 33.849335 | 3214.369358 | 3.214369358 | 248.6362 | 0.2915446
403 | 6.793167 | 33.965835 | 3202.026097 | 3.202026097 | 247.6815 | 0.2924146
404 | 6.811649 | 34.058245 | 3188.575657 | 3.188575657 | 246.6411 | 0.2931042
405 | 6.830153 | 34.150765 | 3174.540257 | 3.174540257 | 245.5554 | 0.2937941
406 | 6.851905 | 34.259525 | 3161.150608 | 3.161150608 | 244.5197 | 0.2946045
407 | 6.87365 | 34.36825 | 3146.031712 | 3.146031712 | 243.3502 | 0.295414
408 | 6.890322 | 34.45161 | 3130.465062 | 3.130465062 | 242.1461 | 0.2960342
409 | 6.914101 | 34.570505 | 3115.695042 | 3.115695042 | 241.0036 | 0.2969181
410 | 6.931721 | 34.658605 | 3100.230442 | 3.100230442 | 239.8074 | 0.2975725
411 | 6.953156 | 34.76578 | 3082.032689 | 3.082032689 | 238.3998 | 0.2983681
412 | 6.972543 | 34.862715 | 3065.508763 | 3.065508763 | 237.1217 | 0.2990871
413 | 6.994267 | 34.971335 | 3048.328831 | 3.048328831 | 235.7928 | 0.2998922
414 | 7.014312 | 35.07156 | 3033.036595 | 3.033036595 | 234.6099 | 0.3006345
415 | 7.032592 | 35.16296 | 3015.33054 | 3.01533054 | 233.2403 | 0.301311
416 | 7.054897 | 35.274485 | 2997.415989 | 2.997415989 | 231.8546 | 0.3021358
417 | 7.075791 | 35.378955 | 2977.731175 | 2.977731175 | 230.3319 | 0.3029077
418 | 7.097332 | 35.48666 | 2959.663304 | 2.959663304 | 228.9344 | 0.303703
419 | 7.114972 | 35.57486 | 2940.162571 | 2.940162571 | 227.4259 | 0.3043538
420 | 7.140697 | 35.703485 | 2920.717747 | 2.920717747 | 225.9219 | 0.3053021
421 | 7.159034 | 35.79517 | 2899.103733 | 2.899103733 | 224.25 | 0.3059775
422 | 7.181831 | 35.909155 | 2879.467015 | 2.879467015 | 222.7311 | 0.3068165
423 | 7.198091 | 35.990455 | 2858.905003 | 2.858905003 | 221.1405 | 0.3074145
424 | 7.22083 | 36.10415 | 2835.838841 | 2.835838841 | 219.3563 | 0.3082502
425 | 7.246112 | 36.23056 | 2811.127415 | 2.811127415 | 217.4449 | 0.3091786
426 | 7.266116 | 36.33058 | 2789.158909 | 2.789158909 | 215.7456 | 0.3099125
427 | 7.278708 | 36.39354 | 2764.737278 | 2.764737278 | 213.8565 | 0.3103742
428 | 7.305645 | 36.528225 | 2739.812718 | 2.739812718 | 211.9286 | 0.3113612
429 | 7.32605 | 36.63025 | 2712.941624 | 2.712941624 | 209.8501 | 0.3121082
430 | 7.342339 | 36.711695 | 2687.285618 | 2.687285618 | 207.8655 | 0.3127041
431 | 7.36907 | 36.84535 | 2661.495335 | 2.661495335 | 205.8706 | 0.3136813
432 | 7.385898 | 36.92949 | 2633.050999 | 2.633050999 | 203.6704 | 0.3142959
433 | 7.405787 | 37.028935 | 2603.060521 | 2.603060521 | 201.3506 | 0.3150219
434 | 7.429961 | 37.149805 | 2573.734837 | 2.573734837 | 199.0822 | 0.3159036
435 | 7.449269 | 37.246345 | 2541.504857 | 2.541504857 | 196.5892 | 0.3166073
436 | 7.47335 | 37.36675 | 2507.5239 | 2.5075239 | 193.9607 | 0.3174842
437 | 7.491428 | 37.45714 | 2472.603001 | 2.472603001 | 191.2595 | 0.318142
438 | 7.512013 | 37.560065 | 2437.44846 | 2.43744846 | 188.5403 | 0.3188905
439 | 7.535529 | 37.677645 | 2399.858372 | 2.399858372 | 185.6326 | 0.3197449
440 | 7.558249 | 37.791245 | 2361.650364 | 2.361650364 | 182.6772 | 0.3205696
441 | 7.578616 | 37.89308 | 2321.759739 | 2.321759739 | 179.5916 | 0.3213084
442 | 7.602347 | 38.011735 | 2279.136937 | 2.279136937 | 176.2946 | 0.3221685
443 | 7.62514 | 38.1257 | 2233.367161 | 2.233367161 | 172.7543 | 0.322994
444 | 7.644712 | 38.22356 | 2179.271946 | 2.179271946 | 168.5699 | 0.3237022
445 | 7.678261 | 38.391305 | 1758.213841 | 1.758213841 | 136.0005 | 0.324915
446 | 7.721213 | 38.606065 | 1266.965184 | 1.266965184 | 98.00164 | 0.3264657
447 | 7.751797 | 38.758985 | 1092.454197 | 1.092454197 | 84.50295 | 0.3275683
448 | 7.778098 | 38.89049 | 925.225681 | 0.925225681 | 71.56758 | 0.3285156
449 | 7.798771 | 38.993855 | 784.652439 | 0.784652439 | 60.69403 | 0.3292595

## 034 200Grad DC04 WR
034 200Grad DC04 WR
Geometry: | 6.4 | 2.02 | Temperature | RT | Strain rate | 0.001ps | E, Mpa | 210000
Time [s] | Displacement [mm] | Eng.Strain [%] | Force [N] | Force [kN] | Eng. Stress [Mpa] | True Strain [-] | True Sress [Mpa] | True Plastic Strain [-]
0 | 0 | 0 | 0 | 0 | 0 | 0 | 0
1 | 0.011398 | 0.05699 | 9.297132 | 0.009297132 | 0.719147 | 0.0005697377 | 0.7195568
2 | 0.011514 | 0.05757 | 53.712741 | 0.053712741 | 4.15476 | 0.0005755343 | 4.157152
3 | 0.013032 | 0.06516 | 156.824451 | 0.156824451 | 12.1306 | 0.0006513878 | 12.13851
4 | 0.011073 | 0.055365 | 320.603595 | 0.320603595 | 24.79916 | 0.0005534968 | 24.81289
5 | 0.013595 | 0.067975 | 520.044055 | 0.520044055 | 40.22618 | 0.0006795191 | 40.25352
6 | 0.017326 | 0.08663 | 759.843249 | 0.759843249 | 58.775 | 0.000865925 | 58.82592
7 | 0.02009 | 0.10045 | 1028.776904 | 1.028776904 | 79.57742 | 0.001003996 | 79.65736
8 | 0.023741 | 0.118705 | 1313.88103 | 1.31388103 | 101.6306 | 0.001186346 | 101.7513
9 | 0.025387 | 0.126935 | 1579.5125 | 1.5795125 | 122.1776 | 0.001268545 | 122.3327
10 | 0.032431 | 0.162155 | 1768.083056 | 1.768083056 | 136.7639 | 0.001620237 | 136.9856 | 0.0009679242
11 | 0.041612 | 0.20806 | 1881.987353 | 1.881987353 | 145.5745 | 0.002078439 | 145.8774 | 0.001383784
12 | 0.056411 | 0.282055 | 1937.784961 | 1.937784961 | 149.8905 | 0.00281658 | 150.3133 | 0.002100802
13 | 0.072121 | 0.360605 | 1978.527392 | 1.978527392 | 153.042 | 0.003599564 | 153.5939 | 0.002868164
14 | 0.085207 | 0.426035 | 2023.6281 | 2.0236281 | 156.5306 | 0.0042513 | 157.1975 | 0.003502741
15 | 0.101538 | 0.50769 | 2050.320849 | 2.050320849 | 158.5954 | 0.005064056 | 159.4005 | 0.004305006
16 | 0.113465 | 0.567325 | 2084.490039 | 2.084490039 | 161.2384 | 0.005657218 | 162.1531 | 0.00488506
17 | 0.130479 | 0.652395 | 2139.415576 | 2.139415576 | 165.487 | 0.006502761 | 166.5666 | 0.005709587
18 | 0.145914 | 0.72957 | 2177.77959 | 2.17777959 | 168.4545 | 0.007269215 | 169.6835 | 0.006461199
19 | 0.156224 | 0.78112 | 2206.56914 | 2.20656914 | 170.6814 | 0.007780851 | 172.0146 | 0.006961733
20 | 0.167497 | 0.837485 | 2229.407275 | 2.229407275 | 172.448 | 0.008339976 | 173.8922 | 0.007511917
21 | 0.176459 | 0.882295 | 2296.961474 | 2.296961474 | 177.6734 | 0.008784255 | 179.241 | 0.007930727
22 | 0.19529 | 0.97645 | 2293.215136 | 2.293215136 | 177.3836 | 0.009717135 | 179.1157 | 0.008864204
23 | 0.210609 | 1.053045 | 2317.908496 | 2.317908496 | 179.2937 | 0.01047539 | 181.1817 | 0.009612621
24 | 0.219235 | 1.096175 | 2333.416064 | 2.333416064 | 180.4932 | 0.01090211 | 182.4717 | 0.01003319
25 | 0.230545 | 1.152725 | 2367.64458 | 2.36764458 | 183.1408 | 0.01146132 | 185.2519 | 0.01057917
26 | 0.250645 | 1.253225 | 2401.380175 | 2.401380175 | 185.7503 | 0.01245437 | 188.0782 | 0.01155876
27 | 0.256482 | 1.28241 | 2451.402148 | 2.451402148 | 189.6196 | 0.01274257 | 192.0513 | 0.01182804
28 | 0.271331 | 1.356655 | 2440.722705 | 2.440722705 | 188.7935 | 0.01347535 | 191.3548 | 0.01256413
29 | 0.287029 | 1.435145 | 2459.69292 | 2.45969292 | 190.2609 | 0.01424944 | 192.9914 | 0.01333044
30 | 0.300184 | 1.50092 | 2499.440722 | 2.499440722 | 193.3355 | 0.01489768 | 196.2373 | 0.01396321
31 | 0.310092 | 1.55046 | 2508.017138 | 2.508017138 | 193.9989 | 0.01538563 | 197.0067 | 0.0144475
32 | 0.324256 | 1.62128 | 2523.370654 | 2.523370654 | 195.1865 | 0.01608278 | 198.351 | 0.01513825
33 | 0.341837 | 1.709185 | 2564.57207 | 2.56457207 | 198.3735 | 0.01694743 | 201.764 | 0.01598665
34 | 0.349297 | 1.746485 | 2571.304248 | 2.571304248 | 198.8942 | 0.01731409 | 202.3679 | 0.01635044
35 | 0.359828 | 1.79914 | 2579.534716 | 2.579534716 | 199.5308 | 0.01783147 | 203.1207 | 0.01686423
36 | 0.377639 | 1.888195 | 2600.825 | 2.600825 | 201.1777 | 0.0187059 | 204.9763 | 0.01772982
37 | 0.393988 | 1.96994 | 2624.308398 | 2.624308398 | 202.9942 | 0.01950788 | 206.993 | 0.0185222
38 | 0.398149 | 1.990745 | 2643.396777 | 2.643396777 | 204.4707 | 0.01971189 | 208.5412 | 0.01871883
39 | 0.413501 | 2.067505 | 2676.135058 | 2.676135058 | 207.003 | 0.02046422 | 211.2828 | 0.01945811
40 | 0.429548 | 2.14774 | 2695.54375 | 2.69554375 | 208.5043 | 0.02125001 | 212.9824 | 0.02023581
41 | 0.44699 | 2.23495 | 2699.337451 | 2.699337451 | 208.7978 | 0.02210341 | 213.4643 | 0.02108691
42 | 0.465131 | 2.325655 | 2710.241504 | 2.710241504 | 209.6412 | 0.02299024 | 214.5167 | 0.02196873
43 | 0.468811 | 2.344055 | 2743.821093 | 2.743821093 | 212.2386 | 0.02317004 | 217.2136 | 0.02213569
44 | 0.481679 | 2.408395 | 2733.280078 | 2.733280078 | 211.4233 | 0.02379851 | 216.5152 | 0.02276748
45 | 0.500184 | 2.50092 | 2757.744433 | 2.757744433 | 213.3156 | 0.02470159 | 218.6505 | 0.0236604
46 | 0.515551 | 2.577755 | 2810.646533 | 2.810646533 | 217.4077 | 0.02545091 | 223.0119 | 0.02438895
47 | 0.524381 | 2.621905 | 2792.469043 | 2.792469043 | 216.0016 | 0.02588122 | 221.665 | 0.02482568
48 | 0.542934 | 2.71467 | 2791.620166 | 2.791620166 | 215.936 | 0.02678476 | 221.7979 | 0.02572858
49 | 0.559225 | 2.796125 | 2830.923144 | 2.830923144 | 218.9761 | 0.02757747 | 225.099 | 0.02650557
50 | 0.575314 | 2.87657 | 2837.369189 | 2.837369189 | 219.4747 | 0.02835973 | 225.7881 | 0.02728455
51 | 0.591013 | 2.955065 | 2862.785937 | 2.862785937 | 221.4407 | 0.02912244 | 227.9845 | 0.0280368
52 | 0.594742 | 2.97371 | 2875.349658 | 2.875349658 | 222.4126 | 0.02930353 | 229.0265 | 0.02821292
53 | 0.605823 | 3.029115 | 2869.194629 | 2.869194629 | 221.9365 | 0.02984143 | 228.6592 | 0.02875258
54 | 0.622916 | 3.11458 | 2895.701953 | 2.895701953 | 223.9868 | 0.03067061 | 230.9631 | 0.02957079
55 | 0.63114 | 3.1557 | 2920.759814 | 2.920759814 | 225.9251 | 0.03106931 | 233.0546 | 0.02995953
56 | 0.640024 | 3.20012 | 2919.744677 | 2.919744677 | 225.8466 | 0.03149983 | 233.0739 | 0.03038995
57 | 0.661546 | 3.30773 | 2927.96831 | 2.92796831 | 226.4827 | 0.03254202 | 233.9741 | 0.03142786
58 | 0.678068 | 3.39034 | 2919.310107 | 2.919310107 | 225.813 | 0.03334135 | 233.4688 | 0.03222959
59 | 0.691089 | 3.455445 | 2971.900927 | 2.971900927 | 229.881 | 0.03397085 | 237.8244 | 0.03283835
60 | 0.709636 | 3.54818 | 2960.536425 | 2.960536425 | 229.0019 | 0.03486683 | 237.1273 | 0.03373765
61 | 0.729353 | 3.646765 | 2946.503222 | 2.946503222 | 227.9164 | 0.03581844 | 236.228 | 0.03469355
62 | 0.742148 | 3.71074 | 2984.872119 | 2.984872119 | 230.8843 | 0.03643549 | 239.4518 | 0.03529525
63 | 0.751121 | 3.755605 | 3004.066211 | 3.004066211 | 232.369 | 0.036868 | 241.0958 | 0.03571992
64 | 0.765672 | 3.82836 | 2984.846972 | 2.984846972 | 230.8823 | 0.03756897 | 239.7214 | 0.03642743
65 | 0.784454 | 3.92227 | 3022.218799 | 3.022218799 | 233.7731 | 0.03847303 | 242.9423 | 0.03731616
66 | 0.802448 | 4.01224 | 3025.088672 | 3.025088672 | 233.9951 | 0.0393384 | 243.3835 | 0.03817943
67 | 0.819258 | 4.09629 | 3040.413379 | 3.040413379 | 235.1805 | 0.04014615 | 244.8142 | 0.03898037
68 | 0.841368 | 4.20684 | 3047.719775 | 3.047719775 | 235.7457 | 0.04120758 | 245.6631 | 0.04003776
69 | 0.860304 | 4.30152 | 3045.913379 | 3.045913379 | 235.6059 | 0.04211575 | 245.7406 | 0.04094556
70 | 0.860184 | 4.30092 | 3059.489795 | 3.059489795 | 236.6561 | 0.04211 | 246.8345 | 0.04093459
71 | 0.86663 | 4.33315 | 3110.091601 | 3.110091601 | 240.5702 | 0.04241896 | 250.9945 | 0.04122375
72 | 0.870266 | 4.35133 | 3088.518603 | 3.088518603 | 238.9015 | 0.04259319 | 249.2969 | 0.04140606
73 | 0.873393 | 4.366965 | 3064.631396 | 3.064631396 | 237.0538 | 0.04274301 | 247.4058 | 0.04156489
74 | 0.891051 | 4.455255 | 3091.613818 | 3.091613818 | 239.1409 | 0.04358861 | 249.7953 | 0.04239911
75 | 0.913702 | 4.56851 | 3099.888232 | 3.099888232 | 239.781 | 0.04467227 | 250.7354 | 0.04347829
76 | 0.929533 | 4.647665 | 3118.871631 | 3.118871631 | 241.2494 | 0.04542895 | 252.4618 | 0.04422675
77 | 0.947591 | 4.737955 | 3134.642871 | 3.134642871 | 242.4693 | 0.04629138 | 253.9574 | 0.04508206
78 | 0.967464 | 4.83732 | 3140.446093 | 3.140446093 | 242.9182 | 0.04723963 | 254.6689 | 0.04602692
79 | 0.986614 | 4.93307 | 3143.287158 | 3.143287158 | 243.1379 | 0.04815253 | 255.1321 | 0.04693762
80 | 1.002103 | 5.010515 | 3141.5208 | 3.1415208 | 243.0013 | 0.0488903 | 255.1769 | 0.04767517
81 | 1.025007 | 5.125035 | 3168.443408 | 3.168443408 | 245.0838 | 0.04998027 | 257.6444 | 0.04875339
82 | 1.040811 | 5.204055 | 3147.876757 | 3.147876757 | 243.4929 | 0.05073166 | 256.1644 | 0.04951183
83 | 1.057149 | 5.285745 | 3155.424609 | 3.155424609 | 244.0768 | 0.05150785 | 256.9781 | 0.05028414
84 | 1.069542 | 5.34771 | 3186.862597 | 3.186862597 | 246.5086 | 0.05209622 | 259.6911 | 0.05085959
85 | 1.081844 | 5.40922 | 3200.807422 | 3.200807422 | 247.5872 | 0.05267992 | 260.9797 | 0.05143716
86 | 1.099175 | 5.495875 | 3204.739795 | 3.204739795 | 247.8914 | 0.05350167 | 261.5152 | 0.05225636
87 | 1.11408 | 5.5704 | 3196.89165 | 3.19689165 | 247.2843 | 0.05420784 | 261.059 | 0.0529647
88 | 1.123833 | 5.619165 | 3208.397509 | 3.208397509 | 248.1743 | 0.05466966 | 262.1196 | 0.05342147
89 | 1.126829 | 5.634145 | 3218.626513 | 3.218626513 | 248.9655 | 0.05481148 | 262.9926 | 0.05355913
90 | 1.146058 | 5.73029 | 3219.318408 | 3.219318408 | 249.0191 | 0.05572123 | 263.2886 | 0.05446748
91 | 1.164019 | 5.820095 | 3217.915576 | 3.217915576 | 248.9105 | 0.05657025 | 263.3974 | 0.05531598
92 | 1.185069 | 5.925345 | 3240.816211 | 3.240816211 | 250.6819 | 0.05756437 | 265.5357 | 0.05629991
93 | 1.20504 | 6.0252 | 3244.657275 | 3.244657275 | 250.9791 | 0.05850662 | 266.101 | 0.05723947
94 | 1.220139 | 6.100695 | 3261.91167 | 3.26191167 | 252.3137 | 0.05921841 | 267.7066 | 0.05794362
95 | 1.237038 | 6.18519 | 3280.185351 | 3.280185351 | 253.7272 | 0.06001446 | 269.4207 | 0.0587315
96 | 1.255208 | 6.27604 | 3264.572558 | 3.264572558 | 252.5195 | 0.06086967 | 268.3678 | 0.05959173
97 | 1.276614 | 6.38307 | 3275.250293 | 3.275250293 | 253.3455 | 0.06187626 | 269.5167 | 0.06059285
98 | 1.296518 | 6.48259 | 3274.17583 | 3.27417583 | 253.2624 | 0.06281131 | 269.6803 | 0.06152712
99 | 1.307369 | 6.536845 | 3266.404834 | 3.266404834 | 252.6613 | 0.0633207 | 269.1773 | 0.0620389
100 | 1.315848 | 6.57924 | 3292.609179 | 3.292609179 | 254.6882 | 0.06371856 | 271.4448 | 0.06242597
101 | 1.319517 | 6.597585 | 3311.1375 | 3.3111375 | 256.1214 | 0.06389067 | 273.0192 | 0.06259058
102 | 1.334544 | 6.67272 | 3299.321338 | 3.299321338 | 255.2074 | 0.06459527 | 272.2367 | 0.0632989
103 | 1.344087 | 6.720435 | 3309.543506 | 3.309543506 | 255.9981 | 0.06504247 | 273.2023 | 0.06374151
104 | 1.362807 | 6.814035 | 3309.312549 | 3.309312549 | 255.9802 | 0.06591915 | 273.4228 | 0.06461713
105 | 1.383799 | 6.918995 | 3315.858935 | 3.315858935 | 256.4866 | 0.06690131 | 274.2329 | 0.06559543
106 | 1.394611 | 6.973055 | 3323.15459 | 3.32315459 | 257.0509 | 0.06740679 | 274.9752 | 0.06609739
107 | 1.42233 | 7.11165 | 3324.540576 | 3.324540576 | 257.1582 | 0.06870156 | 275.4463 | 0.06738991
108 | 1.440233 | 7.201165 | 3325.03789 | 3.32503789 | 257.1966 | 0.06953693 | 275.7178 | 0.06822399
109 | 1.457206 | 7.28603 | 3331.860644 | 3.331860644 | 257.7244 | 0.07032826 | 276.5022 | 0.06901158
110 | 1.474404 | 7.37202 | 3342.410205 | 3.342410205 | 258.5404 | 0.07112944 | 277.6 | 0.06980754
111 | 1.496438 | 7.48219 | 3351.518115 | 3.351518115 | 259.2449 | 0.07215497 | 278.6421 | 0.07082811
112 | 1.509315 | 7.546575 | 3354.917285 | 3.354917285 | 259.5078 | 0.07275382 | 279.0918 | 0.07142482
113 | 1.528314 | 7.64157 | 3357.487109 | 3.357487109 | 259.7066 | 0.07363673 | 279.5523 | 0.07230552
114 | 1.541567 | 7.707835 | 3367.172412 | 3.367172412 | 260.4558 | 0.07425214 | 280.5313 | 0.07291628
115 | 1.545859 | 7.729295 | 3366.272509 | 3.366272509 | 260.3862 | 0.07445137 | 280.5122 | 0.07311559
116 | 1.564334 | 7.82167 | 3366.668506 | 3.366668506 | 260.4168 | 0.07530847 | 280.7858 | 0.0739714
117 | 1.585706 | 7.92853 | 3372.898242 | 3.372898242 | 260.8987 | 0.07629906 | 281.5841 | 0.07495819
118 | 1.602988 | 8.01494 | 3370.453174 | 3.370453174 | 260.7096 | 0.07709936 | 281.6053 | 0.07575839
119 | 1.622046 | 8.11023 | 3379.727588 | 3.379727588 | 261.4269 | 0.07798117 | 282.6293 | 0.07663532
120 | 1.641229 | 8.206145 | 3387.034472 | 3.387034472 | 261.9921 | 0.07886797 | 283.4916 | 0.07751801
121 | 1.656539 | 8.282695 | 3389.401172 | 3.389401172 | 262.1752 | 0.07957517 | 283.8904 | 0.07822331
122 | 1.677111 | 8.385555 | 3386.001269 | 3.386001269 | 261.9122 | 0.08052464 | 283.875 | 0.07917285
123 | 1.694244 | 8.47122 | 3391.711474 | 3.391711474 | 262.3539 | 0.0813147 | 284.5785 | 0.07995956
124 | 1.708489 | 8.542445 | 3399.465625 | 3.399465625 | 262.9537 | 0.08197111 | 285.4164 | 0.08061198
125 | 1.725678 | 8.62839 | 3410.578174 | 3.410578174 | 263.8133 | 0.08276261 | 286.5761 | 0.08139796
126 | 1.738528 | 8.69264 | 3409.116015 | 3.409116015 | 263.7002 | 0.0833539 | 286.6227 | 0.08198903
127 | 1.757738 | 8.78869 | 3410.784961 | 3.410784961 | 263.8293 | 0.08423719 | 287.0164 | 0.08287045
128 | 1.778371 | 8.891855 | 3415.93706 | 3.41593706 | 264.2278 | 0.08518505 | 287.7226 | 0.08381494
129 | 1.793633 | 8.968165 | 3420.268359 | 3.420268359 | 264.5628 | 0.08588559 | 288.2893 | 0.08451278
130 | 1.813846 | 9.06923 | 3420.122363 | 3.420122363 | 264.5515 | 0.08681263 | 288.5443 | 0.08543861
131 | 1.833437 | 9.167185 | 3424.864062 | 3.424864062 | 264.9183 | 0.08771033 | 289.2039 | 0.08633317
132 | 1.851708 | 9.25854 | 3429.642871 | 3.429642871 | 265.288 | 0.08854681 | 289.8498 | 0.08716658
133 | 1.872302 | 9.36151 | 3431.818896 | 3.431818896 | 265.4563 | 0.08948881 | 290.307 | 0.0881064
134 | 1.889069 | 9.445345 | 3433.18291 | 3.43318291 | 265.5618 | 0.09025511 | 290.645 | 0.08887108
135 | 1.905522 | 9.52761 | 3435.104052 | 3.435104052 | 265.7104 | 0.09100648 | 291.0263 | 0.08962064
136 | 1.924486 | 9.62243 | 3436.874316 | 3.436874316 | 265.8473 | 0.09187182 | 291.4283 | 0.09048407
137 | 1.942517 | 9.712585 | 3438.505664 | 3.438505664 | 265.9735 | 0.0926939 | 291.8064 | 0.09130434
138 | 1.959312 | 9.79656 | 3440.615527 | 3.440615527 | 266.1367 | 0.09345901 | 292.209 | 0.09206754
139 | 1.977009 | 9.885045 | 3444.516406 | 3.444516406 | 266.4385 | 0.09426459 | 292.776 | 0.09287042
140 | 1.994837 | 9.974185 | 3446.740283 | 3.446740283 | 266.6105 | 0.09507547 | 293.2027 | 0.09367927
141 | 2.012263 | 10.061315 | 3447.203662 | 3.447203662 | 266.6463 | 0.09586743 | 293.4744 | 0.09446994
142 | 2.027099 | 10.135495 | 3448.680957 | 3.448680957 | 266.7606 | 0.09654119 | 293.7981 | 0.09514216
143 | 2.042725 | 10.213625 | 3449.787402 | 3.449787402 | 266.8462 | 0.09725034 | 294.1008 | 0.09584986
144 | 2.052173 | 10.260865 | 3451.936816 | 3.451936816 | 267.0124 | 0.09767887 | 294.4102 | 0.09627692
145 | 2.068445 | 10.342225 | 3452.883349 | 3.452883349 | 267.0857 | 0.09841649 | 294.7083 | 0.09701311
146 | 2.084703 | 10.423515 | 3459.462207 | 3.459462207 | 267.5945 | 0.09915292 | 295.4873 | 0.09774584
147 | 2.094933 | 10.474665 | 3460.412402 | 3.460412402 | 267.668 | 0.09961603 | 295.7054 | 0.09820791
148 | 2.11238 | 10.5619 | 3463.556445 | 3.463556445 | 267.9112 | 0.1004054 | 296.2078 | 0.09899485
149 | 2.132308 | 10.66154 | 3464.155322 | 3.464155322 | 267.9576 | 0.1013062 | 296.526 | 0.09989414
150 | 2.149721 | 10.748605 | 3467.609179 | 3.467609179 | 268.2247 | 0.1020926 | 297.0551 | 0.1006781
151 | 2.171144 | 10.85572 | 3468.184131 | 3.468184131 | 268.2692 | 0.1030594 | 297.3917 | 0.1016432
152 | 2.184507 | 10.922535 | 3472.790088 | 3.472790088 | 268.6255 | 0.1036619 | 297.9662 | 0.102243
153 | 2.202598 | 11.01299 | 3473.06499 | 3.47306499 | 268.6467 | 0.104477 | 298.2328 | 0.1030569
154 | 2.220601 | 11.103005 | 3476.416797 | 3.476416797 | 268.906 | 0.1052876 | 298.7626 | 0.1038649
155 | 2.241532 | 11.20766 | 3478.007373 | 3.478007373 | 269.029 | 0.1062291 | 299.1809 | 0.1048044
156 | 2.257607 | 11.288035 | 3481.257617 | 3.481257617 | 269.2804 | 0.1069516 | 299.6769 | 0.1055245
157 | 2.271088 | 11.35544 | 3482.604297 | 3.482604297 | 269.3846 | 0.1075571 | 299.9744 | 0.1061286
158 | 2.292985 | 11.464925 | 3485.176318 | 3.485176318 | 269.5836 | 0.1085398 | 300.4911 | 0.1071089
159 | 2.307261 | 11.536305 | 3487.779834 | 3.487779834 | 269.785 | 0.10918 | 300.9082 | 0.1077471
160 | 2.324466 | 11.62233 | 3489.197314 | 3.489197314 | 269.8946 | 0.1099509 | 301.2626 | 0.1085163
161 | 2.344194 | 11.72097 | 3491.776416 | 3.491776416 | 270.0941 | 0.1108342 | 301.7517 | 0.1093973
162 | 2.35956 | 11.7978 | 3495.006152 | 3.495006152 | 270.3439 | 0.1115217 | 302.2386 | 0.1100825
163 | 2.381161 | 11.905805 | 3497.043994 | 3.497043994 | 270.5015 | 0.1124873 | 302.7069 | 0.1110458
164 | 2.394877 | 11.974385 | 3499.958545 | 3.499958545 | 270.727 | 0.1131 | 303.1449 | 0.1116564
165 | 2.416077 | 12.080385 | 3503.341113 | 3.503341113 | 270.9886 | 0.1140462 | 303.7251 | 0.1125998
166 | 2.430244 | 12.15122 | 3505.465381 | 3.505465381 | 271.153 | 0.114678 | 304.1013 | 0.1132299
167 | 2.448113 | 12.240565 | 3508.73833 | 3.50873833 | 271.4061 | 0.1154743 | 304.6278 | 0.1140237
168 | 2.467574 | 12.33787 | 3509.914843 | 3.509914843 | 271.4971 | 0.1163408 | 304.9941 | 0.1148885
169 | 2.48327 | 12.41635 | 3513.900439 | 3.513900439 | 271.8054 | 0.1170392 | 305.5537 | 0.1155842
170 | 2.502784 | 12.51392 | 3514.447314 | 3.514447314 | 271.8477 | 0.1179068 | 305.8665 | 0.1164503
171 | 2.514851 | 12.574255 | 3518.475634 | 3.518475634 | 272.1593 | 0.1184429 | 306.3813 | 0.1169839
172 | 2.532849 | 12.664245 | 3520.701709 | 3.520701709 | 272.3315 | 0.1192419 | 306.8202 | 0.1177809
173 | 2.553139 | 12.765695 | 3521.61333 | 3.52161333 | 272.402 | 0.120142 | 307.176 | 0.1186792
174 | 2.572927 | 12.864635 | 3524.316943 | 3.524316943 | 272.6111 | 0.121019 | 307.6816 | 0.1195538
175 | 2.587322 | 12.93661 | 3527.497851 | 3.527497851 | 272.8572 | 0.1216565 | 308.1557 | 0.1201891
176 | 2.605955 | 13.029775 | 3529.764697 | 3.529764697 | 273.0325 | 0.1224811 | 308.6081 | 0.1210115
177 | 2.627471 | 13.137355 | 3529.934619 | 3.529934619 | 273.0457 | 0.1234324 | 308.9167 | 0.1219614
178 | 2.637223 | 13.186115 | 3533.535205 | 3.533535205 | 273.3242 | 0.1238633 | 309.365 | 0.1223901
179 | 2.658103 | 13.290515 | 3535.153857 | 3.535153857 | 273.4494 | 0.1247853 | 309.7922 | 0.1233101
180 | 2.673874 | 13.36937 | 3536.207568 | 3.536207568 | 273.5309 | 0.1254811 | 310.1003 | 0.1240044
181 | 2.690763 | 13.453815 | 3537.52959 | 3.53752959 | 273.6332 | 0.1262257 | 310.4473 | 0.1247473
182 | 2.709266 | 13.54633 | 3539.265185 | 3.539265185 | 273.7674 | 0.1270408 | 310.8529 | 0.1255605
183 | 2.728679 | 13.643395 | 3542.350634 | 3.542350634 | 274.0061 | 0.1278952 | 311.3898 | 0.1264124
184 | 2.743892 | 13.71946 | 3540.625537 | 3.540625537 | 273.8726 | 0.1285644 | 311.4465 | 0.1270813
185 | 2.761959 | 13.809795 | 3543.880664 | 3.543880664 | 274.1244 | 0.1293584 | 311.9805 | 0.1278728
186 | 2.78096 | 13.9048 | 3546.741259 | 3.546741259 | 274.3457 | 0.1301928 | 312.4929 | 0.1287048
187 | 2.792149 | 13.960745 | 3547.601611 | 3.547601611 | 274.4123 | 0.1306839 | 312.7222 | 0.1291947
188 | 2.814781 | 14.073905 | 3552.325976 | 3.552325976 | 274.7777 | 0.1316763 | 313.4496 | 0.1301837
189 | 2.832937 | 14.164685 | 3554.011035 | 3.554011035 | 274.908 | 0.1324718 | 313.8479 | 0.1309773
190 | 2.846855 | 14.234275 | 3555.313525 | 3.555313525 | 275.0088 | 0.1330812 | 314.1543 | 0.1315852
191 | 2.864272 | 14.32136 | 3556.185107 | 3.556185107 | 275.0762 | 0.1338432 | 314.4709 | 0.1323458
192 | 2.883337 | 14.416685 | 3558.004443 | 3.558004443 | 275.2169 | 0.1346767 | 314.8941 | 0.1331772
193 | 2.90112 | 14.5056 | 3561.05205 | 3.56105205 | 275.4527 | 0.1354535 | 315.4087 | 0.1339516
194 | 2.918391 | 14.591955 | 3563.189257 | 3.563189257 | 275.618 | 0.1362074 | 315.836 | 0.1347034
195 | 2.935287 | 14.676435 | 3565.97417 | 3.56597417 | 275.8334 | 0.1369444 | 316.3159 | 0.1354381
196 | 2.952483 | 14.762415 | 3565.136279 | 3.565136279 | 275.7686 | 0.1376938 | 316.4787 | 0.1361868
197 | 2.970943 | 14.854715 | 3567.351855 | 3.567351855 | 275.94 | 0.1384978 | 316.9301 | 0.1369886
198 | 2.990096 | 14.95048 | 3568.606738 | 3.568606738 | 276.037 | 0.1393312 | 317.3059 | 0.1378203
199 | 3.00639 | 15.03195 | 3568.16582 | 3.56816582 | 276.0029 | 0.1400397 | 317.4915 | 0.1385279
200 | 3.023705 | 15.118525 | 3569.657519 | 3.569657519 | 276.1183 | 0.1407921 | 317.8633 | 0.1392784
201 | 3.045328 | 15.22664 | 3570.555957 | 3.570555957 | 276.1878 | 0.1417308 | 318.2419 | 0.1402153
202 | 3.058692 | 15.29346 | 3572.451953 | 3.572451953 | 276.3345 | 0.1423105 | 318.5956 | 0.1407934
203 | 3.075299 | 15.376495 | 3571.615283 | 3.571615283 | 276.2697 | 0.1430305 | 318.7504 | 0.1415126
204 | 3.095257 | 15.476285 | 3573.294482 | 3.573294482 | 276.3996 | 0.143895 | 319.176 | 0.1423751
205 | 3.111774 | 15.55887 | 3575.171679 | 3.575171679 | 276.5448 | 0.1446099 | 319.5721 | 0.1430881
206 | 3.134157 | 15.670785 | 3575.962207 | 3.575962207 | 276.606 | 0.1455779 | 319.9523 | 0.1440543
207 | 3.149607 | 15.748035 | 3576.82915 | 3.57682915 | 276.673 | 0.1462455 | 320.2436 | 0.1447206
208 | 3.17258 | 15.8629 | 3577.534716 | 3.577534716 | 276.7276 | 0.1472374 | 320.6246 | 0.1457106
209 | 3.184898 | 15.92449 | 3579.73125 | 3.57973125 | 276.8975 | 0.1477688 | 320.992 | 0.1462403
210 | 3.201844 | 16.00922 | 3579.563037 | 3.579563037 | 276.8845 | 0.1484995 | 321.2116 | 0.1469699
211 | 3.215565 | 16.077825 | 3581.547168 | 3.581547168 | 277.038 | 0.1490907 | 321.5797 | 0.1475594
212 | 3.238392 | 16.19196 | 3580.69707 | 3.58069707 | 276.9722 | 0.1500735 | 321.8195 | 0.148541
213 | 3.256141 | 16.280705 | 3581.846728 | 3.581846728 | 277.0612 | 0.150837 | 322.1687 | 0.1493028
214 | 3.272994 | 16.36497 | 3583.284472 | 3.583284472 | 277.1724 | 0.1515614 | 322.5316 | 0.1500255
215 | 3.291121 | 16.455605 | 3582.356494 | 3.582356494 | 277.1006 | 0.1523399 | 322.6992 | 0.1508033
216 | 3.308859 | 16.544295 | 3584.284472 | 3.584284472 | 277.2497 | 0.1531012 | 323.1187 | 0.1515626
217 | 3.327666 | 16.63833 | 3584.839648 | 3.584839648 | 277.2927 | 0.1539078 | 323.4295 | 0.1523676
218 | 3.341357 | 16.706785 | 3586.287402 | 3.586287402 | 277.4047 | 0.1544945 | 323.7501 | 0.1529528
219 | 3.363448 | 16.81724 | 3587.126025 | 3.587126025 | 277.4695 | 0.1554405 | 324.1322 | 0.153897
220 | 3.380618 | 16.90309 | 3586.606006 | 3.586606006 | 277.4293 | 0.1561751 | 324.3234 | 0.1546307
221 | 3.396631 | 16.983155 | 3589.149951 | 3.589149951 | 277.6261 | 0.1568598 | 324.7757 | 0.1553132
222 | 3.41747 | 17.08735 | 3588.754199 | 3.588754199 | 277.5955 | 0.1577501 | 325.0292 | 0.1562023
223 | 3.432691 | 17.163455 | 3589.762744 | 3.589762744 | 277.6735 | 0.1583998 | 325.3318 | 0.1568506
224 | 3.450298 | 17.25149 | 3590.857226 | 3.590857226 | 277.7581 | 0.1591509 | 325.6756 | 0.1576001
225 | 3.473332 | 17.36666 | 3591.047168 | 3.591047168 | 277.7728 | 0.1601327 | 326.0127 | 0.1585803
226 | 3.492184 | 17.46092 | 3591.351611 | 3.591351611 | 277.7964 | 0.1609355 | 326.3022 | 0.1593817
227 | 3.510338 | 17.55169 | 3592.866504 | 3.592866504 | 277.9136 | 0.161708 | 326.6921 | 0.1601523
228 | 3.528919 | 17.644595 | 3592.538134 | 3.592538134 | 277.8882 | 0.162498 | 326.9204 | 0.1609412
229 | 3.544283 | 17.721415 | 3594.406054 | 3.594406054 | 278.0326 | 0.1631508 | 327.304 | 0.1615922
230 | 3.562878 | 17.81439 | 3593.203906 | 3.593203906 | 277.9397 | 0.1639402 | 327.4529 | 0.1623809
231 | 3.581005 | 17.905025 | 3594.406543 | 3.594406543 | 278.0327 | 0.1647092 | 327.8145 | 0.1631482
232 | 3.596858 | 17.98429 | 3595.602099 | 3.595602099 | 278.1252 | 0.1653813 | 328.144 | 0.1638187
233 | 3.619742 | 18.09871 | 3595.31084 | 3.59531084 | 278.1026 | 0.1663506 | 328.4356 | 0.1647866
234 | 3.638992 | 18.19496 | 3597.438281 | 3.597438281 | 278.2672 | 0.1671653 | 328.8978 | 0.1655991
235 | 3.657972 | 18.28986 | 3597.768115 | 3.597768115 | 278.2927 | 0.1679679 | 329.1921 | 0.1664003
236 | 3.674899 | 18.374495 | 3598.420215 | 3.598420215 | 278.3431 | 0.1686831 | 329.4873 | 0.1671141
237 | 3.692389 | 18.461945 | 3599.480517 | 3.599480517 | 278.4252 | 0.1694216 | 329.8279 | 0.167851
238 | 3.713233 | 18.566165 | 3598.823291 | 3.598823291 | 278.3743 | 0.170301 | 330.0578 | 0.1687293
239 | 3.72954 | 18.6477 | 3600.427539 | 3.600427539 | 278.4984 | 0.1709884 | 330.432 | 0.1694149
240 | 3.748774 | 18.74387 | 3602.224902 | 3.602224902 | 278.6374 | 0.1717986 | 330.8649 | 0.1702231
241 | 3.767374 | 18.83687 | 3600.581103 | 3.600581103 | 278.5103 | 0.1725815 | 330.9729 | 0.1710055
242 | 3.785633 | 18.928165 | 3602.012744 | 3.602012744 | 278.621 | 0.1733495 | 331.3589 | 0.1717716
243 | 3.804997 | 19.024985 | 3602.730517 | 3.602730517 | 278.6766 | 0.1741632 | 331.6947 | 0.1725837
244 | 3.82404 | 19.1202 | 3602.501025 | 3.602501025 | 278.6588 | 0.1749629 | 331.9389 | 0.1733822
245 | 3.834796 | 19.17398 | 3602.876025 | 3.602876025 | 278.6878 | 0.1754143 | 332.1234 | 0.1738327
246 | 3.858116 | 19.29058 | 3601.689746 | 3.601689746 | 278.5961 | 0.1763922 | 332.3388 | 0.1748096
247 | 3.879521 | 19.397605 | 3603.957568 | 3.603957568 | 278.7715 | 0.177289 | 332.8465 | 0.175704
248 | 3.895026 | 19.47513 | 3604.944629 | 3.604944629 | 278.8478 | 0.177938 | 333.1538 | 0.1763516
249 | 3.915614 | 19.57807 | 3604.843066 | 3.604843066 | 278.84 | 0.1787993 | 333.4314 | 0.1772115
250 | 3.932806 | 19.66403 | 3606.261523 | 3.606261523 | 278.9497 | 0.1795179 | 333.8024 | 0.1779283
251 | 3.951172 | 19.75586 | 3607.092578 | 3.607092578 | 279.014 | 0.180285 | 334.1356 | 0.1786939
252 | 3.971977 | 19.859885 | 3608.03667 | 3.60803667 | 279.087 | 0.1811532 | 334.5134 | 0.1795603
253 | 3.987172 | 19.93586 | 3608.067675 | 3.608067675 | 279.0894 | 0.1817869 | 334.7283 | 0.180193
254 | 4.007414 | 20.03707 | 3606.72124 | 3.60672124 | 278.9852 | 0.1826304 | 334.8857 | 0.1810357
255 | 4.028051 | 20.140255 | 3608.479541 | 3.608479541 | 279.1213 | 0.1834897 | 335.337 | 0.1818928
256 | 4.045915 | 20.229575 | 3608.316943 | 3.608316943 | 279.1087 | 0.1842329 | 335.5712 | 0.1826349
257 | 4.065648 | 20.32824 | 3608.795215 | 3.608795215 | 279.1457 | 0.1850532 | 335.8911 | 0.1834537
258 | 4.085605 | 20.428025 | 3609.001269 | 3.609001269 | 279.1616 | 0.1858821 | 336.1888 | 0.1842812
259 | 4.103054 | 20.51527 | 3609.31792 | 3.60931792 | 279.1861 | 0.1866063 | 336.4619 | 0.1850041
260 | 4.123399 | 20.616995 | 3610.183886 | 3.610183886 | 279.2531 | 0.18745 | 336.8267 | 0.1858461
261 | 4.140073 | 20.700365 | 3609.067187 | 3.609067187 | 279.1667 | 0.188141 | 336.9552 | 0.1865364
262 | 4.16048 | 20.8024 | 3609.883593 | 3.609883593 | 279.2299 | 0.188986 | 337.3164 | 0.1873797
263 | 4.1751 | 20.8755 | 3610.738818 | 3.610738818 | 279.296 | 0.1895909 | 337.6004 | 0.1879833
264 | 4.198671 | 20.993355 | 3610.325244 | 3.610325244 | 279.264 | 0.1905654 | 337.8909 | 0.1889564
265 | 4.217579 | 21.087895 | 3610.666552 | 3.610666552 | 279.2904 | 0.1913465 | 338.1869 | 0.1897361
266 | 4.234888 | 21.17444 | 3609.231006 | 3.609231006 | 279.1794 | 0.192061 | 338.294 | 0.1904501
267 | 4.25038 | 21.2519 | 3611.419482 | 3.611419482 | 279.3487 | 0.1927 | 338.7156 | 0.1910871
268 | 4.275806 | 21.37903 | 3611.519336 | 3.611519336 | 279.3564 | 0.1937479 | 339.0801 | 0.1921333
269 | 4.293359 | 21.466795 | 3611.637011 | 3.611637011 | 279.3655 | 0.1944707 | 339.3363 | 0.1928549
270 | 4.313148 | 21.56574 | 3611.13457 | 3.61113457 | 279.3266 | 0.195285 | 339.5655 | 0.193668
271 | 4.333849 | 21.669245 | 3611.521289 | 3.611521289 | 279.3565 | 0.1961361 | 339.891 | 0.1945175
272 | 4.348156 | 21.74078 | 3612.68584 | 3.61268584 | 279.4466 | 0.1967238 | 340.2005 | 0.1951038
273 | 4.37113 | 21.85565 | 3611.824267 | 3.611824267 | 279.38 | 0.197667 | 340.4403 | 0.1960458
274 | 4.386068 | 21.93034 | 3612.893115 | 3.612893115 | 279.4626 | 0.1982797 | 340.7498 | 0.1966571
275 | 4.40409 | 22.02045 | 3611.671679 | 3.611671679 | 279.3682 | 0.1990185 | 340.8863 | 0.1973952
276 | 4.426416 | 22.13208 | 3611.092822 | 3.611092822 | 279.3234 | 0.1999329 | 341.1435 | 0.1983084
277 | 4.44668 | 22.2334 | 3613.163623 | 3.613163623 | 279.4836 | 0.2007621 | 341.6223 | 0.1991354
278 | 4.46173 | 22.30865 | 3611.257373 | 3.611257373 | 279.3361 | 0.2013776
279 | 4.482128 | 22.41064 | 3612.160693 | 3.612160693 | 279.406 | 0.2022111
280 | 4.502365 | 22.511825 | 3611.753955 | 3.611753955 | 279.3745 | 0.2030374
281 | 4.523411 | 22.617055 | 3611.968554 | 3.611968554 | 279.3911 | 0.2038959
282 | 4.543315 | 22.716575 | 3612.25542 | 3.61225542 | 279.4133 | 0.2047072
283 | 4.560331 | 22.801655 | 3612.608203 | 3.612608203 | 279.4406 | 0.2054003
284 | 4.579784 | 22.89892 | 3611.495654 | 3.611495654 | 279.3546 | 0.206192
285 | 4.60029 | 23.00145 | 3610.60625 | 3.61060625 | 279.2858 | 0.207026
286 | 4.618659 | 23.093295 | 3611.532031 | 3.611532031 | 279.3574 | 0.2077724
287 | 4.638983 | 23.194915 | 3609.814746 | 3.609814746 | 279.2245 | 0.2085976
288 | 4.658126 | 23.29063 | 3611.040576 | 3.611040576 | 279.3194 | 0.2093742
289 | 4.672675 | 23.363375 | 3610.278125 | 3.610278125 | 279.2604 | 0.2099641
290 | 4.696558 | 23.48279 | 3610.462695 | 3.610462695 | 279.2747 | 0.2109316
291 | 4.716578 | 23.58289 | 3610.897998 | 3.610897998 | 279.3083 | 0.2117419
292 | 4.737283 | 23.686415 | 3608.585009 | 3.608585009 | 279.1294 | 0.2125793
293 | 4.754137 | 23.770685 | 3609.900439 | 3.609900439 | 279.2312 | 0.2132604
294 | 4.77442 | 23.8721 | 3610.431201 | 3.610431201 | 279.2722 | 0.2140794
295 | 4.796897 | 23.984485 | 3608.169726 | 3.608169726 | 279.0973 | 0.2149863
296 | 4.818214 | 24.09107 | 3609.699267 | 3.609699267 | 279.2156 | 0.2158455
297 | 4.835141 | 24.175705 | 3608.206347 | 3.608206347 | 279.1001 | 0.2165274
298 | 4.855222 | 24.27611 | 3608.993213 | 3.608993213 | 279.161 | 0.2173356
299 | 4.874216 | 24.37108 | 3608.055713 | 3.608055713 | 279.0885 | 0.2180995
300 | 4.89026 | 24.4513 | 3607.306445 | 3.607306445 | 279.0305 | 0.2187443
301 | 4.910545 | 24.552725 | 3607.164843 | 3.607164843 | 279.0196 | 0.2195589
302 | 4.930985 | 24.654925 | 3606.281543 | 3.606281543 | 278.9512 | 0.2203791
303 | 4.952803 | 24.764015 | 3606.330615 | 3.606330615 | 278.955 | 0.2212539
304 | 4.970203 | 24.851015 | 3606.177295 | 3.606177295 | 278.9432 | 0.221951
305 | 4.993144 | 24.96572 | 3607.764453 | 3.607764453 | 279.0659 | 0.2228693
306 | 5.012759 | 25.063795 | 3606.007861 | 3.606007861 | 278.9301 | 0.2236538
307 | 5.031314 | 25.15657 | 3606.311816 | 3.606311816 | 278.9536 | 0.2243953
308 | 5.050545 | 25.252725 | 3605.362109 | 3.605362109 | 278.8801 | 0.2251633
309 | 5.07011 | 25.35055 | 3604.437549 | 3.604437549 | 278.8086 | 0.225944
310 | 5.091805 | 25.459025 | 3604.109668 | 3.604109668 | 278.7832 | 0.226809
311 | 5.112465 | 25.562325 | 3602.368457 | 3.602368457 | 278.6486 | 0.2276321
312 | 5.132257 | 25.661285 | 3603.674853 | 3.603674853 | 278.7496 | 0.2284199
313 | 5.151725 | 25.758625 | 3603.633593 | 3.603633593 | 278.7464 | 0.2291942
314 | 5.165532 | 25.82766 | 3602.500781 | 3.602500781 | 278.6588 | 0.229743
315 | 5.189601 | 25.948005 | 3602.200488 | 3.602200488 | 278.6356 | 0.230699
316 | 5.214406 | 26.07203 | 3600.899951 | 3.600899951 | 278.535 | 0.2316832
317 | 5.230686 | 26.15343 | 3601.43584 | 3.60143584 | 278.5764 | 0.2323287
318 | 5.250078 | 26.25039 | 3599.252978 | 3.599252978 | 278.4076 | 0.233097
319 | 5.271007 | 26.355035 | 3597.771045 | 3.597771045 | 278.2929 | 0.2339255
320 | 5.287071 | 26.435355 | 3597.024218 | 3.597024218 | 278.2352 | 0.234561
321 | 5.309745 | 26.548725 | 3597.450244 | 3.597450244 | 278.2681 | 0.2354572
322 | 5.329323 | 26.646615 | 3596.130908 | 3.596130908 | 278.1661 | 0.2362305
323 | 5.350024 | 26.75012 | 3594.442187 | 3.594442187 | 278.0354 | 0.2370474
324 | 5.371368 | 26.85684 | 3593.432177 | 3.593432177 | 277.9573 | 0.237889
325 | 5.387836 | 26.93918 | 3592.038623 | 3.592038623 | 277.8495 | 0.2385379
326 | 5.41118 | 27.0559 | 3591.787402 | 3.591787402 | 277.8301 | 0.239457
327 | 5.431778 | 27.15889 | 3588.550097 | 3.588550097 | 277.5797 | 0.2402672
328 | 5.445884 | 27.22942 | 3587.751025 | 3.587751025 | 277.5179 | 0.2408217
329 | 5.469498 | 27.34749 | 3586.699756 | 3.586699756 | 277.4366 | 0.2417493
330 | 5.490219 | 27.451095 | 3585.945117 | 3.585945117 | 277.3782 | 0.2425625
331 | 5.507542 | 27.53771 | 3583.736377 | 3.583736377 | 277.2073 | 0.2432419
332 | 5.52798 | 27.6399 | 3581.623828 | 3.581623828 | 277.0439 | 0.2440428
333 | 5.549153 | 27.745765 | 3579.99956 | 3.57999956 | 276.9183 | 0.2448719
334 | 5.56809 | 27.84045 | 3575.260547 | 3.575260547 | 276.5517 | 0.2456128
335 | 5.593078 | 27.96539 | 3573.86333 | 3.57386333 | 276.4436 | 0.2465897
336 | 5.608836 | 28.04418 | 3570.510547 | 3.570510547 | 276.1843 | 0.2472052
337 | 5.626003 | 28.130015 | 3567.323535 | 3.567323535 | 275.9378 | 0.2478753
338 | 5.65791 | 28.28955 | 3564.392871 | 3.564392871 | 275.7111 | 0.2491196
339 | 5.669999 | 28.349995 | 3560.347461 | 3.560347461 | 275.3982 | 0.2495907
340 | 5.686665 | 28.433325 | 3558.897265 | 3.558897265 | 275.286 | 0.2502397
341 | 5.713373 | 28.566865 | 3554.904101 | 3.554904101 | 274.9771 | 0.2512789
342 | 5.731645 | 28.658225 | 3552.48955 | 3.55248955 | 274.7903 | 0.2519893
343 | 5.751582 | 28.75791 | 3549.354785 | 3.549354785 | 274.5479 | 0.2527638
344 | 5.774733 | 28.873665 | 3545.018603 | 3.545018603 | 274.2125 | 0.2536624
345 | 5.792208 | 28.96104 | 3541.387256 | 3.541387256 | 273.9316 | 0.2543402
346 | 5.812132 | 29.06066 | 3536.591113 | 3.536591113 | 273.5606 | 0.2551123
347 | 5.830729 | 29.153645 | 3533.696093 | 3.533696093 | 273.3366 | 0.2558326
348 | 5.851763 | 29.258815 | 3530.274463 | 3.530274463 | 273.072 | 0.2566465
349 | 5.877424 | 29.38712 | 3525.234912 | 3.525234912 | 272.6822 | 0.2576387
350 | 5.895332 | 29.47666 | 3523.108691 | 3.523108691 | 272.5177 | 0.2583304
351 | 5.911719 | 29.558595 | 3518.34917 | 3.51834917 | 272.1495 | 0.2589631
352 | 5.933896 | 29.66948 | 3514.532763 | 3.514532763 | 271.8543 | 0.2598186
353 | 5.953017 | 29.765085 | 3511.065966 | 3.511065966 | 271.5862 | 0.2605556
354 | 5.974881 | 29.874405 | 3506.080859 | 3.506080859 | 271.2006 | 0.2613977
355 | 5.989024 | 29.94512 | 3501.297656 | 3.501297656 | 270.8306 | 0.261942
356 | 6.014662 | 30.07331 | 3494.590381 | 3.494590381 | 270.3118 | 0.262928
357 | 6.036439 | 30.182195 | 3489.767138 | 3.489767138 | 269.9387 | 0.2637648
358 | 6.054622 | 30.27311 | 3483.295215 | 3.483295215 | 269.4381 | 0.2644629
359 | 6.077875 | 30.389375 | 3478.121386 | 3.478121386 | 269.0379 | 0.265355
360 | 6.096422 | 30.48211 | 3473.193652 | 3.473193652 | 268.6567 | 0.2660659
361 | 6.11476 | 30.5738 | 3466.560107 | 3.466560107 | 268.1436 | 0.2667684
362 | 6.135601 | 30.678005 | 3460.909716 | 3.460909716 | 267.7065 | 0.2675661
363 | 6.155997 | 30.779985 | 3453.742724 | 3.453742724 | 267.1521 | 0.2683462
364 | 6.173365 | 30.866825 | 3447.231006 | 3.447231006 | 266.6484 | 0.26901
365 | 6.196516 | 30.98258 | 3441.315234 | 3.441315234 | 266.1908 | 0.2698942
366 | 6.21911 | 31.09555 | 3433.884326 | 3.433884326 | 265.6161 | 0.2707563
367 | 6.237908 | 31.18954 | 3429.272509 | 3.429272509 | 265.2593 | 0.271473
368 | 6.25701 | 31.28505 | 3420.66875 | 3.42066875 | 264.5938 | 0.2722007
369 | 6.277515 | 31.387575 | 3413.623828 | 3.413623828 | 264.0489 | 0.2729814
370 | 6.298465 | 31.492325 | 3404.79497 | 3.40479497 | 263.3659 | 0.2737783
371 | 6.318424 | 31.59212 | 3396.862597 | 3.396862597 | 262.7524 | 0.274537
372 | 6.340033 | 31.700165 | 3388.503955 | 3.388503955 | 262.1058 | 0.2753577
373 | 6.360535 | 31.802675 | 3379.233691 | 3.379233691 | 261.3887 | 0.2761357
374 | 6.380575 | 31.902875 | 3372.031299 | 3.372031299 | 260.8316 | 0.2768957
375 | 6.399718 | 31.99859 | 3363.069384 | 3.363069384 | 260.1384 | 0.2776211
376 | 6.423309 | 32.116545 | 3353.834277 | 3.353834277 | 259.4241 | 0.2785143
377 | 6.44093 | 32.20465 | 3345.429004 | 3.345429004 | 258.7739 | 0.2791809
378 | 6.463891 | 32.319455 | 3335.2354 | 3.3352354 | 257.9854 | 0.2800489
379 | 6.480955 | 32.404775 | 3327.604297 | 3.327604297 | 257.3951 | 0.2806935
380 | 6.504043 | 32.520215 | 3316.167041 | 3.316167041 | 256.5104 | 0.281565
381 | 6.527693 | 32.638465 | 3307.338672 | 3.307338672 | 255.8276 | 0.2824569
382 | 6.542973 | 32.714865 | 3297.681445 | 3.297681445 | 255.0806 | 0.2830328
383 | 6.564497 | 32.822485 | 3286.696826 | 3.286696826 | 254.2309 | 0.2838434
384 | 6.586346 | 32.93173 | 3276.617968 | 3.276617968 | 253.4513 | 0.2846655
385 | 6.6052 | 33.026 | 3264.760791 | 3.264760791 | 252.5341 | 0.2853744
386 | 6.625713 | 33.128565 | 3254.501513 | 3.254501513 | 251.7405 | 0.2861451
387 | 6.647278 | 33.23639 | 3241.67705 | 3.24167705 | 250.7485 | 0.2869547
388 | 6.667676 | 33.33838 | 3229.943164 | 3.229943164 | 249.8409 | 0.2877199
389 | 6.6873 | 33.4365 | 3217.224658 | 3.217224658 | 248.8571 | 0.2884555
390 | 6.707611 | 33.538055 | 3204.597949 | 3.204597949 | 247.8804 | 0.2892163
391 | 6.73088 | 33.6544 | 3192.609912 | 3.192609912 | 246.9531 | 0.2900872
392 | 6.748566 | 33.74283 | 3178.762988 | 3.178762988 | 245.882 | 0.2907486
393 | 6.768604 | 33.84302 | 3166.753222 | 3.166753222 | 244.9531 | 0.2914974
394 | 6.788177 | 33.940885 | 3152.784228 | 3.152784228 | 243.8725 | 0.2922284
395 | 6.810416 | 34.05208 | 3138.675097 | 3.138675097 | 242.7812 | 0.2930582
396 | 6.830362 | 34.15181 | 3124.280322 | 3.124280322 | 241.6677 | 0.2938019
397 | 6.853072 | 34.26536 | 3107.713672 | 3.107713672 | 240.3863 | 0.294648
398 | 6.873276 | 34.36638 | 3093.477343 | 3.093477343 | 239.2851 | 0.2954001
399 | 6.89252 | 34.4626 | 3077.12334 | 3.07712334 | 238.0201 | 0.2961159
400 | 6.913893 | 34.569465 | 3061.855761 | 3.061855761 | 236.8391 | 0.2969103
401 | 6.935572 | 34.67786 | 3045.759082 | 3.045759082 | 235.594 | 0.2977155
402 | 6.955622 | 34.77811 | 3030.50664 | 3.03050664 | 234.4142 | 0.2984596
403 | 6.976682 | 34.88341 | 3013.898974 | 3.013898974 | 233.1296 | 0.2992406
404 | 6.997124 | 34.98562 | 2996.394824 | 2.996394824 | 231.7756 | 0.2999981
405 | 7.0182 | 35.091 | 2979.469775 | 2.979469775 | 230.4664 | 0.3007784
406 | 7.036784 | 35.18392 | 2958.829882 | 2.958829882 | 228.8699 | 0.301466
407 | 7.05618 | 35.2809 | 2940.623584 | 2.940623584 | 227.4616 | 0.3021832
408 | 7.078145 | 35.390725 | 2921.996386 | 2.921996386 | 226.0208 | 0.3029947
409 | 7.102294 | 35.51147 | 2902.854785 | 2.902854785 | 224.5401 | 0.3038861
410 | 7.123367 | 35.616835 | 2884.164111 | 2.884164111 | 223.0944 | 0.3046633
411 | 7.144518 | 35.72259 | 2860.460986 | 2.860460986 | 221.2609 | 0.3054428
412 | 7.166416 | 35.83208 | 2837.80205 | 2.83780205 | 219.5082 | 0.3062492
413 | 7.186255 | 35.931275 | 2815.893847 | 2.815893847 | 217.8136 | 0.3069792
414 | 7.207776 | 36.03888 | 2791.820849 | 2.791820849 | 215.9515 | 0.3077705
415 | 7.227156 | 36.13578 | 2766.223193 | 2.766223193 | 213.9715 | 0.3084826
416 | 7.244628 | 36.22314 | 2743.430224 | 2.743430224 | 212.2084 | 0.3091241
417 | 7.268377 | 36.341885 | 2717.521289 | 2.717521289 | 210.2043 | 0.3099954
418 | 7.29101 | 36.45505 | 2690.462939 | 2.690462939 | 208.1113 | 0.3108251
419 | 7.312101 | 36.560505 | 2664.130908 | 2.664130908 | 206.0745 | 0.3115976
420 | 7.331176 | 36.65588 | 2636.157275 | 2.636157275 | 203.9107 | 0.3122958
421 | 7.360768 | 36.80384 | 2606.075976 | 2.606075976 | 201.5838 | 0.3133779
422 | 7.372 | 36.86 | 2575.000537 | 2.575000537 | 199.1801 | 0.3137883
423 | 7.393999 | 36.969995 | 2544.677295 | 2.544677295 | 196.8346 | 0.3145917
424 | 7.416329 | 37.081645 | 2510.495654 | 2.510495654 | 194.1906 | 0.3154065
425 | 7.435677 | 37.178385 | 2476.765918 | 2.476765918 | 191.5815 | 0.316112
426 | 7.459768 | 37.29884 | 2441.646289 | 2.441646289 | 188.865 | 0.3169897
427 | 7.485576 | 37.42788 | 2403.229297 | 2.403229297 | 185.8934 | 0.3179291
428 | 7.50571 | 37.52855 | 2362.81499 | 2.36281499 | 182.7672 | 0.3186613
429 | 7.526029 | 37.630145 | 2322.339892 | 2.322339892 | 179.6364 | 0.3193998
430 | 7.54035 | 37.70175 | 2276.620166 | 2.276620166 | 176.1 | 0.3199199
431 | 7.562659 | 37.813295 | 2230.479541 | 2.230479541 | 172.5309 | 0.3207296
432 | 7.591929 | 37.959645 | 2114.269336 | 2.114269336 | 163.5419 | 0.321791
433 | 7.619988 | 38.09994 | 1837.778613 | 1.837778613 | 142.1549 | 0.3228074
434 | 7.656919 | 38.284595 | 1343.351245 | 1.343351245 | 103.9102 | 0.3241437
435 | 7.688539 | 38.442695 | 1149.264575 | 1.149264575 | 88.89732 | 0.3252863
436 | 7.717552 | 38.58776 | 1000.209826 | 1.000209826 | 77.36772 | 0.3263336
437 | 7.740597 | 38.702985 | 896.730823 | 0.896730823 | 69.36346 | 0.3271647
438 | 7.766322 | 38.83161 | 816.829577 | 0.816829577 | 63.18298 | 0.3280916
439 | 7.788951 | 38.944755 | 724.042041 | 0.724042041 | 56.00573 | 0.3289062

## 035 200Grad DC04 WR
035 200Grad DC04 WR
Geometry: | 6.4 | 2.02 | Temperature | RT | Strain rate | 0.001ps | E, Mpa | 210000
Time [s] | Displacement [mm] | Eng.Strain [%] | Force [N] | Force [kN] | Eng. Stress [Mpa] | True Strain [-] | True Sress [Mpa] | True Plastic Strain [-]
0 | 0 | 0 | 0 | 0 | 0 | 0 | 0
1 | -0.003211 | -0.016055 | 13.367865 | 0.013367865 | 1.034024 | -0.0001605629 | 1.033858
2 | -0.002027 | -0.010135 | 68.344982 | 0.068344982 | 5.286586 | -0.0001013551 | 5.28605
3 | 0.001401 | 0.007005 | 175.55286 | 0.17555286 | 13.57927 | 7.004755e-05 | 13.58023
4 | -0.000517 | -0.002585 | 331.664234 | 0.331664234 | 25.65472 | -2.585033e-05 | 25.65406
5 | -0.000739 | -0.003695 | 530.30022 | 0.53030022 | 41.01951 | -3.695068e-05 | 41.01799
6 | 0.001877 | 0.009385 | 770.331226 | 0.770331226 | 59.58626 | 9.38456e-05 | 59.59186
7 | 0.005923 | 0.029615 | 1042.710988 | 1.042710988 | 80.65524 | 0.0002961062 | 80.67913
8 | 0.009036 | 0.04518 | 1345.887013 | 1.345887013 | 104.1064 | 0.000451698 | 104.1534
9 | 0.008737 | 0.043685 | 1636.969166 | 1.636969166 | 126.622 | 0.0004367546 | 126.6773
10 | 0.016886 | 0.08443 | 1835.915089 | 1.835915089 | 142.0108 | 0.0008439438 | 142.1307
11 | 0.029345 | 0.146725 | 1916.550343 | 1.916550343 | 148.248 | 0.001466175 | 148.4655 | 0.0007591959
12 | 0.047266 | 0.23633 | 1948.473439 | 1.948473439 | 150.7173 | 0.002360512 | 151.0735 | 0.001641114
13 | 0.063937 | 0.319685 | 1982.618702 | 1.982618702 | 153.3585 | 0.003191751 | 153.8488 | 0.002459138
14 | 0.079597 | 0.397985 | 2021.325001 | 2.021325001 | 156.3525 | 0.003971951 | 156.9748 | 0.003224453
15 | 0.095275 | 0.476375 | 2051.692189 | 2.051692189 | 158.7014 | 0.004752439 | 159.4575 | 0.003993118
16 | 0.110147 | 0.550735 | 2094.358937 | 2.094358937 | 162.0018 | 0.00549224 | 162.894 | 0.004716554
17 | 0.118517 | 0.592585 | 2140.992238 | 2.140992238 | 165.6089 | 0.005908361 | 166.5903 | 0.005115074
18 | 0.136337 | 0.681685 | 2158.965138 | 2.158965138 | 166.9992 | 0.00679372 | 168.1376 | 0.005993065
19 | 0.145072 | 0.72536 | 2177.784474 | 2.177784474 | 168.4549 | 0.007227419 | 169.6768 | 0.006419435
20 | 0.163014 | 0.81507 | 2219.610402 | 2.219610402 | 171.6902 | 0.008117662 | 173.0896 | 0.007293426
21 | 0.176861 | 0.884305 | 2263.898976 | 2.263898976 | 175.1159 | 0.008804179 | 176.6645 | 0.00796292
22 | 0.189942 | 0.94971 | 2274.848195 | 2.274848195 | 175.9629 | 0.009452286 | 177.634 | 0.00860641
23 | 0.201564 | 1.00782 | 2292.242482 | 2.292242482 | 177.3084 | 0.01002775 | 179.0953 | 0.009174919
24 | 0.21835 | 1.09175 | 2331.040333 | 2.331040333 | 180.3094 | 0.01085833 | 182.278 | 0.009990344
25 | 0.224638 | 1.12319 | 2344.93462 | 2.34493462 | 181.3842 | 0.01116929 | 183.4215 | 0.01029586
26 | 0.244193 | 1.220965 | 2390.016407 | 2.390016407 | 184.8713 | 0.01213571 | 187.1285 | 0.01124463
27 | 0.253373 | 1.266865 | 2409.599415 | 2.409599415 | 186.3861 | 0.01258907 | 188.7474 | 0.01169028
28 | 0.2701 | 1.3505 | 2450.130665 | 2.450130665 | 189.5212 | 0.01341462 | 192.0807 | 0.01249995
29 | 0.28939 | 1.44695 | 2425.508839 | 2.425508839 | 187.6167 | 0.01436582 | 190.3314 | 0.01345948
30 | 0.304926 | 1.52463 | 2490.341603 | 2.490341603 | 192.6316 | 0.01513124 | 195.5685 | 0.01419996
31 | 0.319139 | 1.595695 | 2497.458302 | 2.497458302 | 193.1821 | 0.01583098 | 196.2647 | 0.01489638
32 | 0.331711 | 1.658555 | 2519.804493 | 2.519804493 | 194.9106 | 0.01644951 | 198.1433 | 0.01550597
33 | 0.337499 | 1.687495 | 2534.889943 | 2.534889943 | 196.0775 | 0.01673415 | 199.3863 | 0.01578469
34 | 0.349921 | 1.749605 | 2542.113331 | 2.542113331 | 196.6362 | 0.01734476 | 200.0766 | 0.01639201
35 | 0.357634 | 1.78817 | 2575.499562 | 2.575499562 | 199.2187 | 0.0177237 | 202.7811 | 0.01675808
36 | 0.376033 | 1.880165 | 2581.39629 | 2.58139629 | 199.6748 | 0.01862708 | 203.4291 | 0.01765837
37 | 0.390831 | 1.954155 | 2590.003468 | 2.590003468 | 200.3406 | 0.01935307 | 204.2556 | 0.01838042
38 | 0.408761 | 2.043805 | 2626.274708 | 2.626274708 | 203.1462 | 0.020232 | 207.2982 | 0.01924486
39 | 0.427539 | 2.137695 | 2632.614308 | 2.632614308 | 203.6366 | 0.02115167 | 207.9898 | 0.02016124
40 | 0.438326 | 2.19163 | 2668.591847 | 2.668591847 | 206.4195 | 0.02167959 | 210.9435 | 0.0206751
41 | 0.441846 | 2.20923 | 2685.679982 | 2.685679982 | 207.7413 | 0.0218518 | 212.3308 | 0.0208407
42 | 0.454932 | 2.27466 | 2679.834767 | 2.679834767 | 207.2892 | 0.02249175 | 212.0043 | 0.02148221
43 | 0.466358 | 2.33179 | 2719.164601 | 2.719164601 | 210.3314 | 0.02305019 | 215.2359 | 0.02202526
44 | 0.478683 | 2.393415 | 2694.393116 | 2.694393116 | 208.4153 | 0.02365222 | 213.4036 | 0.02263601
45 | 0.490562 | 2.45281 | 2713.197072 | 2.713197072 | 209.8698 | 0.02423212 | 215.0175 | 0.02320822
46 | 0.509528 | 2.54764 | 2761.775685 | 2.761775685 | 213.6275 | 0.02515729 | 219.0699 | 0.0241141
47 | 0.523556 | 2.61778 | 2780.097706 | 2.780097706 | 215.0447 | 0.02584103 | 220.6741 | 0.0247902
48 | 0.53776 | 2.6888 | 2760.100636 | 2.760100636 | 213.4979 | 0.02653287 | 219.2384 | 0.02548888
49 | 0.55886 | 2.7943 | 2778.47295 | 2.77847295 | 214.919 | 0.02755972 | 220.9245 | 0.0265077
50 | 0.575226 | 2.87613 | 2810.019337 | 2.810019337 | 217.3592 | 0.02835546 | 223.6107 | 0.02729064
51 | 0.588345 | 2.941725 | 2816.528126 | 2.816528126 | 217.8626 | 0.02899287 | 224.2716 | 0.02792491
52 | 0.598594 | 2.99297 | 2841.581837 | 2.841581837 | 219.8006 | 0.02949055 | 226.3791 | 0.02841255
53 | 0.613255 | 3.066275 | 2847.537648 | 2.847537648 | 220.2613 | 0.03020204 | 227.0151 | 0.02912102
54 | 0.625482 | 3.12741 | 2869.937062 | 2.869937062 | 221.9939 | 0.03079503 | 228.9366 | 0.02970485
55 | 0.639822 | 3.19911 | 2878.16045 | 2.87816045 | 222.63 | 0.03149004 | 229.7522 | 0.03039599
56 | 0.658722 | 3.29361 | 2875.019093 | 2.875019093 | 222.387 | 0.03240533 | 229.7116 | 0.03131147
57 | 0.661424 | 3.30712 | 2901.431447 | 2.901431447 | 224.43 | 0.03253611 | 231.8522 | 0.03143206
58 | 0.663992 | 3.31996 | 2877.817921 | 2.877817921 | 222.6035 | 0.0326604 | 229.9938 | 0.03156519
59 | 0.682139 | 3.410695 | 2894.114308 | 2.894114308 | 223.864 | 0.0335382 | 231.4994 | 0.03243583
60 | 0.704693 | 3.523465 | 2918.296193 | 2.918296193 | 225.7345 | 0.03462812 | 233.6882 | 0.03351531
61 | 0.722665 | 3.613325 | 2918.786671 | 2.918786671 | 225.7725 | 0.03549576 | 233.9304 | 0.0343818
62 | 0.740151 | 3.700755 | 2930.606251 | 2.930606251 | 226.6867 | 0.03633921 | 235.0759 | 0.0352198
63 | 0.756493 | 3.782465 | 2952.607716 | 2.952607716 | 228.3886 | 0.03712684 | 237.0273 | 0.03599814
64 | 0.757354 | 3.78677 | 2970.886525 | 2.970886525 | 229.8025 | 0.03716832 | 238.5046 | 0.03603258
65 | 0.771027 | 3.855135 | 2959.997853 | 2.959997853 | 228.9602 | 0.03782681 | 237.787 | 0.03669449
66 | 0.789804 | 3.94902 | 2983.929738 | 2.983929738 | 230.8114 | 0.0387304 | 239.9262 | 0.0375879
67 | 0.805838 | 4.02919 | 3007.576954 | 3.007576954 | 232.6405 | 0.03950135 | 242.0141 | 0.0383489
68 | 0.820385 | 4.101925 | 3011.251759 | 3.011251759 | 232.9248 | 0.04020028 | 242.4792 | 0.03904562
69 | 0.840668 | 4.20334 | 3014.808644 | 3.014808644 | 233.1999 | 0.041174 | 243.0021 | 0.04001684
70 | 0.854862 | 4.27431 | 3012.825489 | 3.012825489 | 233.0465 | 0.04185484 | 243.0077 | 0.04069766
71 | 0.875518 | 4.37759 | 3002.056447 | 3.002056447 | 232.2135 | 0.04284481 | 242.3789 | 0.04169063
72 | 0.89394 | 4.4697 | 3025.225392 | 3.025225392 | 234.0057 | 0.04372689 | 244.465 | 0.04256277
73 | 0.90643 | 4.53215 | 3034.432911 | 3.034432911 | 234.7179 | 0.04432449 | 245.3557 | 0.04315613
74 | 0.928438 | 4.64219 | 3046.12212 | 3.04612212 | 235.6221 | 0.04537663 | 246.5601 | 0.04420253
75 | 0.943753 | 4.718765 | 3063.301564 | 3.063301564 | 236.9509 | 0.04610814 | 248.1321 | 0.04492656
76 | 0.951918 | 4.75959 | 3075.993214 | 3.075993214 | 237.9326 | 0.04649792 | 249.2573 | 0.04531098
77 | 0.949438 | 4.74719 | 3094.955861 | 3.094955861 | 239.3994 | 0.04637955 | 250.7642 | 0.04518543
78 | 0.953427 | 4.767135 | 3069.263234 | 3.069263234 | 237.4121 | 0.04656994 | 248.7298 | 0.04538551
79 | 0.954744 | 4.77372 | 3098.785695 | 3.098785695 | 239.6957 | 0.04663279 | 251.1381 | 0.0454369
80 | 0.968394 | 4.84197 | 3076.377247 | 3.076377247 | 237.9623 | 0.04728398 | 249.4844 | 0.04609596
81 | 0.991222 | 4.95611 | 3088.001027 | 3.088001027 | 238.8615 | 0.04837208 | 250.6997 | 0.04717827
82 | 1.005556 | 5.02778 | 3096.990773 | 3.096990773 | 239.5568 | 0.0490547 | 251.6012 | 0.0478566
83 | 1.025633 | 5.128165 | 3108.228322 | 3.108228322 | 240.4261 | 0.05001004 | 252.7555 | 0.04880644
84 | 1.046969 | 5.234845 | 3113.962697 | 3.113962697 | 240.8696 | 0.05102429 | 253.4788 | 0.04981724
85 | 1.070319 | 5.351595 | 3112.178029 | 3.112178029 | 240.7316 | 0.05213309 | 253.6146 | 0.05092541
86 | 1.083964 | 5.41982 | 3124.575489 | 3.124575489 | 241.6906 | 0.05278048 | 254.7897 | 0.05156719
87 | 1.101343 | 5.506715 | 3150.259816 | 3.150259816 | 243.6773 | 0.05360441 | 257.0959 | 0.05238015
88 | 1.12238 | 5.6119 | 3137.262745 | 3.137262745 | 242.6719 | 0.05460087 | 256.2904 | 0.05338044
89 | 1.143701 | 5.718505 | 3158.361622 | 3.158361622 | 244.304 | 0.05560976 | 258.2745 | 0.05437988
90 | 1.158631 | 5.793155 | 3164.401173 | 3.164401173 | 244.7711 | 0.05631563 | 258.9511 | 0.05508253
91 | 1.174028 | 5.87014 | 3184.309864 | 3.184309864 | 246.3111 | 0.05704306 | 260.7699 | 0.0558013
92 | 1.190127 | 5.950635 | 3164.888234 | 3.164888234 | 244.8088 | 0.05780309 | 259.3765 | 0.05656797
93 | 1.208394 | 6.04197 | 3162.258595 | 3.162258595 | 244.6054 | 0.05866477 | 259.3844 | 0.05742961
94 | 1.228943 | 6.144715 | 3187.694386 | 3.187694386 | 246.5729 | 0.05963321 | 261.7241 | 0.05838691
95 | 1.243925 | 6.219625 | 3194.600148 | 3.194600148 | 247.1071 | 0.0603387 | 262.4762 | 0.05908881
96 | 1.265525 | 6.327625 | 3189.022999 | 3.189022999 | 246.6757 | 0.06135494 | 262.2844 | 0.06010597
97 | 1.286373 | 6.431865 | 3195.844044 | 3.195844044 | 247.2033 | 0.06233483 | 263.1031 | 0.06108196
98 | 1.305504 | 6.52752 | 3206.0584 | 3.2060584 | 247.9934 | 0.06323317 | 264.1812 | 0.06197516
99 | 1.321384 | 6.60692 | 3218.694874 | 3.218694874 | 248.9708 | 0.06397824 | 265.4201 | 0.06271433
100 | 1.343363 | 6.716815 | 3214.18462 | 3.21418462 | 248.622 | 0.06500855 | 265.3214 | 0.06374512
101 | 1.35682 | 6.7841 | 3225.602833 | 3.225602833 | 249.5052 | 0.06563885 | 266.4318 | 0.06437013
102 | 1.380235 | 6.901175 | 3240.036671 | 3.240036671 | 250.6216 | 0.06673462 | 267.9175 | 0.06545883
103 | 1.399253 | 6.996265 | 3249.134816 | 3.249134816 | 251.3254 | 0.06762374 | 268.9088 | 0.06634322
104 | 1.415822 | 7.07911 | 3253.452931 | 3.253452931 | 251.6594 | 0.06839772 | 269.4747 | 0.06711451
105 | 1.432112 | 7.16056 | 3252.195118 | 3.252195118 | 251.5621 | 0.06915808 | 269.5754 | 0.06787439
106 | 1.439406 | 7.19703 | 3244.897999 | 3.244897999 | 250.9977 | 0.06949836 | 269.0621 | 0.06821711
107 | 1.442509 | 7.212545 | 3236.941456 | 3.236941456 | 250.3822 | 0.06964308 | 268.4412 | 0.06836479
108 | 1.441259 | 7.206295 | 3285.073048 | 3.285073048 | 254.1053 | 0.06958478 | 272.4169 | 0.06828756
109 | 1.444217 | 7.221085 | 3248.772023 | 3.248772023 | 251.2973 | 0.06972273 | 269.4437 | 0.06843967
110 | 1.440706 | 7.20353 | 3286.182179 | 3.286182179 | 254.1911 | 0.06955899 | 272.5018 | 0.06826136
111 | 1.456522 | 7.28261 | 3271.750782 | 3.271750782 | 253.0748 | 0.07029638 | 271.5052 | 0.0690035
112 | 1.471424 | 7.35712 | 3274.148243 | 3.274148243 | 253.2602 | 0.07099066 | 271.8929 | 0.06969593
113 | 1.49323 | 7.46615 | 3270.941212 | 3.270941212 | 253.0122 | 0.07200573 | 271.9024 | 0.07071095
114 | 1.510375 | 7.551875 | 3269.685109 | 3.269685109 | 252.915 | 0.0728031 | 272.0148 | 0.07150779
115 | 1.530406 | 7.65203 | 3278.457325 | 3.278457325 | 253.5935 | 0.0737339 | 272.9986 | 0.0724339
116 | 1.548995 | 7.744975 | 3281.126759 | 3.281126759 | 253.8 | 0.07459691 | 273.4568 | 0.07329473
117 | 1.566155 | 7.830775 | 3292.290822 | 3.292290822 | 254.6636 | 0.07539291 | 274.6057 | 0.07408527
118 | 1.589351 | 7.946755 | 3301.012501 | 3.301012501 | 255.3382 | 0.07646791 | 275.6293 | 0.07515539
119 | 1.607068 | 8.03534 | 3304.341359 | 3.304341359 | 255.5957 | 0.07728821 | 276.1337 | 0.07597329
120 | 1.621419 | 8.107095 | 3314.407032 | 3.314407032 | 256.3743 | 0.07795217 | 277.1588 | 0.07663237
121 | 1.641842 | 8.20921 | 3315.212697 | 3.315212697 | 256.4366 | 0.0788963 | 277.488 | 0.07757493
122 | 1.665023 | 8.325115 | 3323.477345 | 3.323477345 | 257.0759 | 0.07996684 | 278.4778 | 0.07864076
123 | 1.689718 | 8.44859 | 3309.258839 | 3.309258839 | 255.9761 | 0.08110605 | 277.6025 | 0.07978413
124 | 1.695732 | 8.47866 | 3328.531544 | 3.328531544 | 257.4669 | 0.08138329 | 279.2966 | 0.0800533
125 | 1.707807 | 8.539035 | 3339.367726 | 3.339367726 | 258.3051 | 0.08193969 | 280.3618 | 0.08060464
126 | 1.719857 | 8.599285 | 3350.142384 | 3.350142384 | 259.1385 | 0.08249464 | 281.4225 | 0.08115453
127 | 1.730595 | 8.652975 | 3356.152394 | 3.356152394 | 259.6034 | 0.0829889 | 282.0668 | 0.08164573
128 | 1.749892 | 8.74946 | 3336.445851 | 3.336445851 | 258.079 | 0.08387652 | 280.6596 | 0.08254004
129 | 1.767135 | 8.835675 | 3331.42339 | 3.33142339 | 257.6905 | 0.08466899 | 280.4592 | 0.08333347
130 | 1.787914 | 8.93957 | 3341.269825 | 3.341269825 | 258.4522 | 0.08562314 | 281.5567 | 0.08428239
131 | 1.809027 | 9.045135 | 3348.327687 | 3.348327687 | 258.9981 | 0.08659169 | 282.4248 | 0.08524681
132 | 1.827161 | 9.135805 | 3349.694386 | 3.349694386 | 259.1038 | 0.08742284 | 282.7751 | 0.08607629
133 | 1.846943 | 9.234715 | 3352.171681 | 3.352171681 | 259.2955 | 0.08832873 | 283.2407 | 0.08697996
134 | 1.862287 | 9.311435 | 3357.990284 | 3.357990284 | 259.7455 | 0.08903082 | 283.9316 | 0.08767877
135 | 1.883822 | 9.41911 | 3361.439259 | 3.361439259 | 260.0123 | 0.09001537 | 284.5032 | 0.08866059
136 | 1.903508 | 9.51754 | 3369.638234 | 3.369638234 | 260.6465 | 0.09091453 | 285.4537 | 0.08955523
137 | 1.924015 | 9.620075 | 3368.535695 | 3.368535695 | 260.5612 | 0.09185034 | 285.6274 | 0.09049021
138 | 1.940291 | 9.701455 | 3375.859181 | 3.375859181 | 261.1277 | 0.09259244 | 286.4609 | 0.09122835
139 | 1.960195 | 9.800975 | 3388.17046 | 3.38817046 | 262.08 | 0.09349922 | 287.7664 | 0.09212891
140 | 1.980256 | 9.90128 | 3387.800343 | 3.387800343 | 262.0514 | 0.09441232 | 287.9978 | 0.0930409
141 | 1.997733 | 9.988665 | 3387.493458 | 3.387493458 | 262.0276 | 0.09520713 | 288.2007 | 0.09383474
142 | 2.01132 | 10.0566 | 3381.910939 | 3.381910939 | 261.5958 | 0.09582459 | 287.9035 | 0.09445362
143 | 2.022767 | 10.113835 | 3382.510548 | 3.382510548 | 261.6422 | 0.09634451 | 288.1043 | 0.09497258
144 | 2.039979 | 10.199895 | 3382.322072 | 3.382322072 | 261.6276 | 0.09712576 | 288.3134 | 0.09575284
145 | 2.061181 | 10.305905 | 3387.570363 | 3.387570363 | 262.0336 | 0.09808727 | 289.0385 | 0.0967109
146 | 2.076842 | 10.38421 | 3393.910206 | 3.393910206 | 262.524 | 0.09879691 | 289.785 | 0.09741698
147 | 2.098419 | 10.492095 | 3399.879689 | 3.399879689 | 262.9857 | 0.09977379 | 290.5785 | 0.09839009
148 | 2.112042 | 10.56021 | 3401.467335 | 3.401467335 | 263.1086 | 0.1003901 | 290.8934 | 0.09900487
149 | 2.139113 | 10.695565 | 3405.675831 | 3.405675831 | 263.4341 | 0.1016136 | 291.6098 | 0.100225
150 | 2.155247 | 10.776235 | 3408.807667 | 3.408807667 | 263.6763 | 0.1023421 | 292.0907 | 0.1009512
151 | 2.173606 | 10.86803 | 3416.128956 | 3.416128956 | 264.2426 | 0.1031704 | 292.9606 | 0.1017753
152 | 2.193798 | 10.96899 | 3420.302296 | 3.420302296 | 264.5655 | 0.1040806 | 293.5856 | 0.1026826
153 | 2.211447 | 11.057235 | 3415.286671 | 3.415286671 | 264.1775 | 0.1048755 | 293.3882 | 0.1034784
154 | 2.227498 | 11.13749 | 3414.769581 | 3.414769581 | 264.1375 | 0.1055979 | 293.5558 | 0.1042
155 | 2.244086 | 11.22043 | 3416.336232 | 3.416336232 | 264.2587 | 0.1063439 | 293.9096 | 0.1049443
156 | 2.248063 | 11.240315 | 3416.126027 | 3.416126027 | 264.2424 | 0.1065227 | 293.9441 | 0.1051229
157 | 2.252406 | 11.26203 | 3436.678029 | 3.436678029 | 265.8321 | 0.1067179 | 295.7702 | 0.1053094
158 | 2.267331 | 11.336655 | 3425.644825 | 3.425644825 | 264.9787 | 0.1073884 | 295.0184 | 0.1059835
159 | 2.285078 | 11.42539 | 3430.887745 | 3.430887745 | 265.3843 | 0.108185 | 295.7054 | 0.1067769
160 | 2.305529 | 11.527645 | 3433.927296 | 3.433927296 | 265.6194 | 0.1091023 | 296.239 | 0.1076916
161 | 2.318232 | 11.59116 | 3436.136036 | 3.436136036 | 265.7902 | 0.1096716 | 296.5984 | 0.1082593
162 | 2.344433 | 11.722165 | 3439.795948 | 3.439795948 | 266.0733 | 0.1108449 | 297.2629 | 0.1094294
163 | 2.359166 | 11.79583 | 3445.287892 | 3.445287892 | 266.4981 | 0.1115041 | 297.9338 | 0.1100853
164 | 2.381438 | 11.90719 | 3449.311329 | 3.449311329 | 266.8094 | 0.1124997 | 298.5789 | 0.1110779
165 | 2.398245 | 11.991225 | 3453.968312 | 3.453968312 | 267.1696 | 0.1132503 | 299.2065 | 0.1118255
166 | 2.417986 | 12.08993 | 3454.807911 | 3.454807911 | 267.2345 | 0.1141313 | 299.543 | 0.1127049
167 | 2.434538 | 12.17269 | 3451.366017 | 3.451366017 | 266.9683 | 0.1148694 | 299.4655 | 0.1134433
168 | 2.451991 | 12.259955 | 3453.820118 | 3.453820118 | 267.1581 | 0.115647 | 299.9116 | 0.1142189
169 | 2.468119 | 12.340595 | 3458.720265 | 3.458720265 | 267.5371 | 0.1163651 | 300.5528 | 0.1149339
170 | 2.485682 | 12.42841 | 3460.793263 | 3.460793263 | 267.6975 | 0.1171465 | 300.968 | 0.1157133
171 | 2.499615 | 12.498075 | 3462.009327 | 3.462009327 | 267.7916 | 0.1177659 | 301.2604 | 0.1163314
172 | 2.520822 | 12.60411 | 3462.656056 | 3.462656056 | 267.8416 | 0.118708 | 301.6006 | 0.1172718
173 | 2.534562 | 12.67281 | 3466.523243 | 3.466523243 | 268.1407 | 0.1193179 | 302.1217 | 0.1178793
174 | 2.553637 | 12.768185 | 3467.016896 | 3.467016896 | 268.1789 | 0.1201641 | 302.4205 | 0.118724
175 | 2.574063 | 12.870315 | 3468.831593 | 3.468831593 | 268.3193 | 0.1210693 | 302.8528 | 0.1196272
176 | 2.589766 | 12.94883 | 3470.572804 | 3.470572804 | 268.454 | 0.1217647 | 303.2156 | 0.1203208
177 | 2.607824 | 13.03912 | 3472.356984 | 3.472356984 | 268.592 | 0.1225638 | 303.614 | 0.121118
178 | 2.621378 | 13.10689 | 3471.075001 | 3.471075001 | 268.4928 | 0.1231631 | 303.6839 | 0.121717
179 | 2.642666 | 13.21333 | 3473.077931 | 3.473077931 | 268.6477 | 0.1241037 | 304.145 | 0.1226554
180 | 2.65949 | 13.29745 | 3473.807179 | 3.473807179 | 268.7041 | 0.1248465 | 304.4349 | 0.1233968
181 | 2.679483 | 13.397415 | 3476.81255 | 3.47681255 | 268.9366 | 0.1257284 | 304.9672 | 0.1242762
182 | 2.695861 | 13.479305 | 3479.798878 | 3.479798878 | 269.1676 | 0.1264503 | 305.4495 | 0.1249958
183 | 2.71671 | 13.58355 | 3480.908986 | 3.480908986 | 269.2535 | 0.1273685 | 305.8277 | 0.1259122
184 | 2.733833 | 13.669165 | 3484.503468 | 3.484503468 | 269.5315 | 0.128122 | 306.3742 | 0.1266631
185 | 2.749873 | 13.749365 | 3487.843556 | 3.487843556 | 269.7899 | 0.1288273 | 306.8843 | 0.1273659
186 | 2.764121 | 13.820605 | 3487.979054 | 3.487979054 | 269.8004 | 0.1294534 | 307.0884 | 0.1279911
187 | 2.778238 | 13.89119 | 3488.161183 | 3.488161183 | 269.8144 | 0.1300733 | 307.2949 | 0.12861
188 | 2.799247 | 13.996235 | 3488.169972 | 3.488169972 | 269.8151 | 0.1309952 | 307.5791 | 0.1295306
189 | 2.815492 | 14.07746 | 3490.9688 | 3.4909688 | 270.0316 | 0.1317075 | 308.0452 | 0.1302406
190 | 2.834869 | 14.174345 | 3492.818409 | 3.492818409 | 270.1747 | 0.1325564 | 308.4702 | 0.1310875
191 | 2.85339 | 14.26695 | 3493.935597 | 3.493935597 | 270.2611 | 0.1333672 | 308.8191 | 0.1318966
192 | 2.872246 | 14.36123 | 3496.177784 | 3.496177784 | 270.4345 | 0.1341919 | 309.2723 | 0.1327192
193 | 2.890998 | 14.45499 | 3497.816456 | 3.497816456 | 270.5613 | 0.1350115 | 309.6709 | 0.1335368
194 | 2.911443 | 14.557215 | 3500.763722 | 3.500763722 | 270.7893 | 0.1359042 | 310.2086 | 0.134427
195 | 2.926057 | 14.630285 | 3502.118702 | 3.502118702 | 270.8941 | 0.1365419 | 310.5267 | 0.1350632
196 | 2.947442 | 14.73721 | 3502.258839 | 3.502258839 | 270.9049 | 0.1374742 | 310.8287 | 0.1359941
197 | 2.959252 | 14.79626 | 3504.76128 | 3.50476128 | 271.0985 | 0.1379887 | 311.2109 | 0.1365068
198 | 2.98729 | 14.93645 | 3506.553273 | 3.506553273 | 271.2371 | 0.1392092 | 311.7503 | 0.1377247
199 | 2.999062 | 14.99531 | 3506.811818 | 3.506811818 | 271.2571 | 0.1397212 | 311.9329 | 0.1382358
200 | 3.018173 | 15.090865 | 3511.118702 | 3.511118702 | 271.5902 | 0.1405518 | 312.5756 | 0.1390633
201 | 3.039156 | 15.19578 | 3512.060353 | 3.512060353 | 271.6631 | 0.1414629 | 312.9444 | 0.1399727
202 | 3.059804 | 15.29902 | 3512.665089 | 3.512665089 | 271.7099 | 0.1423587 | 313.2788 | 0.1408669
203 | 3.069584 | 15.34792 | 3513.49712 | 3.51349712 | 271.7742 | 0.1427828 | 313.4859 | 0.14129
204 | 3.090249 | 15.451245 | 3515.8438 | 3.5158438 | 271.9557 | 0.1436781 | 313.9763 | 0.142183
205 | 3.105864 | 15.52932 | 3518.056691 | 3.518056691 | 272.1269 | 0.1443542 | 314.3864 | 0.1428571
206 | 3.123932 | 15.61966 | 3520.240773 | 3.520240773 | 272.2959 | 0.1451358 | 314.8275 | 0.1436366
207 | 3.143766 | 15.71883 | 3520.410206 | 3.520410206 | 272.309 | 0.1459932 | 315.1127 | 0.1444926
208 | 3.157783 | 15.788915 | 3522.848927 | 3.522848927 | 272.4976 | 0.1465986 | 315.522 | 0.1450962
209 | 3.176039 | 15.880195 | 3524.964894 | 3.524964894 | 272.6613 | 0.1473867 | 315.9604 | 0.1458821
210 | 3.194459 | 15.972295 | 3526.089894 | 3.526089894 | 272.7483 | 0.1481811 | 316.3125 | 0.1466749
211 | 3.208634 | 16.04317 | 3525.968068 | 3.525968068 | 272.7389 | 0.1487921 | 316.4948 | 0.147285
212 | 3.22875 | 16.14375 | 3527.516163 | 3.527516163 | 272.8586 | 0.1496585 | 316.9082 | 0.1481494
213 | 3.247107 | 16.235535 | 3529.523488 | 3.529523488 | 273.0139 | 0.1504484 | 317.3391 | 0.1489373
214 | 3.26674 | 16.3337 | 3529.165577 | 3.529165577 | 272.9862 | 0.1512926 | 317.5749 | 0.1497803
215 | 3.279866 | 16.39933 | 3529.181447 | 3.529181447 | 272.9874 | 0.1518566 | 317.7555 | 0.1503435
216 | 3.298998 | 16.49499 | 3529.317677 | 3.529317677 | 272.998 | 0.1526781 | 318.029 | 0.1511637
217 | 3.316391 | 16.581955 | 3531.331837 | 3.531331837 | 273.1538 | 0.1534243 | 318.448 | 0.1519079
218 | 3.332618 | 16.66309 | 3530.489796 | 3.530489796 | 273.0886 | 0.15412 | 318.5936 | 0.1526029
219 | 3.353661 | 16.768305 | 3530.436329 | 3.530436329 | 273.0845 | 0.1550215 | 318.8761 | 0.153503
220 | 3.374134 | 16.87067 | 3532.313282 | 3.532313282 | 273.2297 | 0.1558978 | 319.3254 | 0.1543772
221 | 3.395823 | 16.979115 | 3533.214894 | 3.533214894 | 273.2994 | 0.1568252 | 319.7032 | 0.1553028
222 | 3.407569 | 17.037845 | 3533.013478 | 3.533013478 | 273.2838 | 0.1573272 | 319.8455 | 0.1558041
223 | 3.423955 | 17.119775 | 3533.178517 | 3.533178517 | 273.2966 | 0.1580269 | 320.0844 | 0.1565027
224 | 3.441574 | 17.20787 | 3533.72588 | 3.53372588 | 273.3389 | 0.1587788 | 320.3748 | 0.1572532
225 | 3.461442 | 17.30721 | 3535.344777 | 3.535344777 | 273.4642 | 0.159626 | 320.7932 | 0.1580984
226 | 3.472748 | 17.36374 | 3536.962208 | 3.536962208 | 273.5893 | 0.1601078 | 321.0946 | 0.1585788
227 | 3.498512 | 17.49256 | 3537.78838 | 3.53778838 | 273.6532 | 0.1612048 | 321.5221 | 0.1596738
228 | 3.514544 | 17.57272 | 3538.57964 | 3.53857964 | 273.7144 | 0.1618868 | 321.8135 | 0.1603544
229 | 3.532041 | 17.660205 | 3538.591114 | 3.538591114 | 273.7153 | 0.1626307 | 322.054 | 0.1610971
230 | 3.54801 | 17.74005 | 3539.456837 | 3.539456837 | 273.7822 | 0.163309 | 322.3513 | 0.161774
231 | 3.570791 | 17.853955 | 3540.679738 | 3.540679738 | 273.8768 | 0.164276 | 322.7747 | 0.162739
232 | 3.583734 | 17.91867 | 3542.300587 | 3.542300587 | 274.0022 | 0.164825 | 323.0998 | 0.1632864
233 | 3.607656 | 18.03828 | 3542.392384 | 3.542392384 | 274.0093 | 0.1658388 | 323.4359 | 0.1642986
234 | 3.620679 | 18.103395 | 3541.275197 | 3.541275197 | 273.9229 | 0.1663903 | 323.5122 | 0.1648497
235 | 3.638918 | 18.19459 | 3542.307179 | 3.542307179 | 274.0027 | 0.1671621 | 323.8564 | 0.16562
236 | 3.6629 | 18.3145 | 3544.69878 | 3.54469878 | 274.1877 | 0.1681761 | 324.4038 | 0.1666314
237 | 3.674875 | 18.374375 | 3545.490773 | 3.545490773 | 274.249 | 0.1686821 | 324.6405 | 0.1671362
238 | 3.698141 | 18.490705 | 3545.734669 | 3.545734669 | 274.2678 | 0.1696643 | 324.9819 | 0.1681168
239 | 3.716484 | 18.58242 | 3545.918507 | 3.545918507 | 274.2821 | 0.1704381 | 325.2503 | 0.1688892
240 | 3.734896 | 18.67448 | 3546.846241 | 3.546846241 | 274.3538 | 0.1712141 | 325.588 | 0.1696637
241 | 3.756234 | 18.78117 | 3548.251027 | 3.548251027 | 274.4625 | 0.1721127 | 326.0098 | 0.1705603
242 | 3.770734 | 18.85367 | 3548.028859 | 3.548028859 | 274.4453 | 0.1727229 | 326.1883 | 0.1711696
243 | 3.791342 | 18.95671 | 3548.567433 | 3.548567433 | 274.487 | 0.1735895 | 326.5207 | 0.1720346
244 | 3.808717 | 19.043585 | 3549.498341 | 3.549498341 | 274.559 | 0.1743195 | 326.8448 | 0.1727631
245 | 3.825864 | 19.12932 | 3551.137257 | 3.551137257 | 274.6857 | 0.1750394 | 327.2313 | 0.1734812
246 | 3.843045 | 19.215225 | 3552.709767 | 3.552709767 | 274.8074 | 0.1757603 | 327.6122 | 0.1742002
247 | 3.862187 | 19.310935 | 3553.438527 | 3.553438527 | 274.8637 | 0.1765628 | 327.9425 | 0.1750012
248 | 3.881715 | 19.408575 | 3553.4063 | 3.5534063 | 274.8613 | 0.1773808 | 328.2079 | 0.1758179
249 | 3.904772 | 19.52386 | 3554.493702 | 3.554493702 | 274.9454 | 0.1783458 | 328.6253 | 0.1767809
250 | 3.921992 | 19.60996 | 3556.47881 | 3.55647881 | 275.0989 | 0.1790659 | 329.0457 | 0.177499
251 | 3.939422 | 19.69711 | 3556.77422 | 3.55677422 | 275.1218 | 0.1797943 | 329.3128 | 0.1782261
252 | 3.961545 | 19.807725 | 3557.034962 | 3.557034962 | 275.1419 | 0.180718 | 329.6413 | 0.1791483
253 | 3.976083 | 19.880415 | 3557.467091 | 3.557467091 | 275.1754 | 0.1813245 | 329.8814 | 0.1797537
254 | 3.995853 | 19.979265 | 3559.997609 | 3.559997609 | 275.3711 | 0.1821488 | 330.3882 | 0.1805755
255 | 4.013221 | 20.066105 | 3560.084034 | 3.560084034 | 275.3778 | 0.1828723 | 330.6354 | 0.1812978
256 | 4.033678 | 20.16839 | 3559.434376 | 3.559434376 | 275.3275 | 0.1837238 | 330.8567 | 0.1821483
257 | 4.051474 | 20.25737 | 3558.877736 | 3.558877736 | 275.2845 | 0.184464 | 331.0499 | 0.1828876
258 | 4.071034 | 20.35517 | 3560.449513 | 3.560449513 | 275.4061 | 0.1852769 | 331.4654 | 0.1836985
259 | 4.088467 | 20.442335 | 3561.938527 | 3.561938527 | 275.5212 | 0.1860009 | 331.8442 | 0.1844207
260 | 4.107668 | 20.53834 | 3561.376271 | 3.561376271 | 275.4777 | 0.1867977 | 332.0563 | 0.1852165
261 | 4.126444 | 20.63222 | 3560.464161 | 3.560464161 | 275.4072 | 0.1875762 | 332.2298 | 0.1859942
262 | 4.143368 | 20.71684 | 3561.887501 | 3.561887501 | 275.5173 | 0.1882775 | 332.5958 | 0.1866937
263 | 4.164649 | 20.823245 | 3563.850636 | 3.563850636 | 275.6691 | 0.1891585 | 333.0724 | 0.1875724
264 | 4.184895 | 20.924475 | 3563.965382 | 3.563965382 | 275.678 | 0.189996 | 333.3622 | 0.1884086
265 | 4.201798 | 21.00899 | 3563.914357 | 3.563914357 | 275.6741 | 0.1906947 | 333.5904 | 0.1891061
266 | 4.222616 | 21.11308 | 3564.561818 | 3.564561818 | 275.7242 | 0.1915545 | 333.938 | 0.1899643
267 | 4.239964 | 21.19982 | 3565.789601 | 3.565789601 | 275.8191 | 0.1922704 | 334.2923 | 0.1906785
268 | 4.259047 | 21.295235 | 3565.514698 | 3.565514698 | 275.7979 | 0.1930573 | 334.5297 | 0.1914643
269 | 4.274092 | 21.37046 | 3565.401173 | 3.565401173 | 275.7891 | 0.1936773 | 334.7265 | 0.1920834
270 | 4.300534 | 21.50267 | 3564.688527 | 3.564688527 | 275.734 | 0.1947661 | 335.0241 | 0.1931707
271 | 4.31295 | 21.56475 | 3565.526417 | 3.565526417 | 275.7988 | 0.1952769 | 335.2741 | 0.1936803
272 | 4.337003 | 21.685015 | 3564.668263 | 3.564668263 | 275.7324 | 0.1962657 | 335.525 | 0.1946679
273 | 4.35508 | 21.7754 | 3565.939015 | 3.565939015 | 275.8307 | 0.1970082 | 335.8939 | 0.1954087
274 | 4.373141 | 21.865705 | 3567.409718 | 3.567409718 | 275.9444 | 0.1977495 | 336.2816 | 0.1961481
275 | 4.39304 | 21.9652 | 3567.223439 | 3.567223439 | 275.93 | 0.1985656 | 336.5386 | 0.196963
276 | 4.409705 | 22.048525 | 3566.24004 | 3.56624004 | 275.854 | 0.1992485 | 336.6757 | 0.1976453
277 | 4.430901 | 22.154505 | 3567.264943 | 3.567264943 | 275.9332 | 0.2001165 | 337.0649 | 0.1985114
278 | 4.447522 | 22.23761 | 3566.500294 | 3.566500294 | 275.8741 | 0.2007966 | 337.2219 | 0.1991908
279 | 4.469916 | 22.34958 | 3566.904591 | 3.566904591 | 275.9054 | 0.2017122 | 337.5691 | 0.2001047
280 | 4.489394 | 22.44697 | 3565.923878 | 3.565923878 | 275.8295 | 0.2025079 | 337.7449 | 0.2008995
281 | 4.506835 | 22.534175 | 3568.505421 | 3.568505421 | 276.0292 | 0.2032198 | 338.2301 | 0.2016092
282 | 4.525916 | 22.62958 | 3567.338185 | 3.567338185 | 275.9389 | 0.2039981 | 338.3827 | 0.2023867
283 | 4.545929 | 22.729645 | 3568.962452 | 3.568962452 | 276.0645 | 0.2048137 | 338.813 | 0.2032003
284 | 4.565477 | 22.827385 | 3569.307667 | 3.569307667 | 276.0912 | 0.2056098 | 339.1157 | 0.203995
285 | 4.584408 | 22.92204 | 3568.781544 | 3.568781544 | 276.0506 | 0.2063801 | 339.327 | 0.2047643
286 | 4.601839 | 23.009195 | 3569.597218 | 3.569597218 | 276.1136 | 0.2070889 | 339.6452 | 0.2054716
287 | 4.623911 | 23.119555 | 3568.774708 | 3.568774708 | 276.05 | 0.2079857 | 339.8716 | 0.2063673
288 | 4.642231 | 23.211155 | 3567.755421 | 3.567755421 | 275.9712 | 0.2087294 | 340.0273 | 0.2071102
289 | 4.663185 | 23.315925 | 3568.815236 | 3.568815236 | 276.0532 | 0.2095794 | 340.4175 | 0.2079583
290 | 4.682592 | 23.41296 | 3568.228322 | 3.568228322 | 276.0078 | 0.2103659 | 340.6293 | 0.2087439
291 | 4.701961 | 23.509805 | 3568.955616 | 3.568955616 | 276.064 | 0.2111504 | 340.9661 | 0.2095267
292 | 4.720508 | 23.60254 | 3570.120411 | 3.570120411 | 276.1541 | 0.2119009 | 341.3335 | 0.2102755
293 | 4.738866 | 23.69433 | 3569.398488 | 3.569398488 | 276.0983 | 0.2126433 | 341.5179 | 0.211017
294 | 4.758001 | 23.790005 | 3570.319386 | 3.570319386 | 276.1695 | 0.2134164 | 341.8702 | 0.2117885
295 | 4.780146 | 23.90073 | 3570.955372 | 3.570955372 | 276.2187 | 0.2143105 | 342.237 | 0.2126808
296 | 4.800507 | 24.002535 | 3568.82964 | 3.56882964 | 276.0543 | 0.2151318
297 | 4.818366 | 24.09183 | 3567.926808 | 3.567926808 | 275.9844375 | 0.2158517
298 | 4.837814 | 24.18907 | 3568.186818 | 3.568186818 | 276.0045 | 0.216635
299 | 4.858656 | 24.29328 | 3566.76006 | 3.56676006 | 275.8942 | 0.2174737
300 | 4.878649 | 24.393245 | 3567.303029 | 3.567303029 | 275.9362 | 0.2182777
301 | 4.89899 | 24.49495 | 3567.145314 | 3.567145314 | 275.924 | 0.219095
302 | 4.915738 | 24.57869 | 3566.333546 | 3.566333546 | 275.8612 | 0.2197674
303 | 4.93844 | 24.6922 | 3565.087941 | 3.565087941 | 275.7648 | 0.2206781
304 | 4.959908 | 24.79954 | 3565.907765 | 3.565907765 | 275.8283 | 0.2215386
305 | 4.979627 | 24.898135 | 3564.214161 | 3.564214161 | 275.6973 | 0.2223283
306 | 4.994461 | 24.972305 | 3564.088185 | 3.564088185 | 275.6875 | 0.222922
307 | 5.01355 | 25.06775 | 3563.111378 | 3.563111378 | 275.612 | 0.2236854
308 | 5.036161 | 25.180805 | 3563.159474 | 3.563159474 | 275.6157 | 0.2245889
309 | 5.0562 | 25.281 | 3561.567677 | 3.561567677 | 275.4925 | 0.225389
310 | 5.077111 | 25.385555 | 3560.91045 | 3.56091045 | 275.4417 | 0.2262232
311 | 5.096105 | 25.480525 | 3559.585499 | 3.559585499 | 275.3392 | 0.2269804
312 | 5.117283 | 25.586415 | 3558.34673 | 3.55834673 | 275.2434 | 0.2278239
313 | 5.13328 | 25.6664 | 3558.623585 | 3.558623585 | 275.2648 | 0.2284606
314 | 5.154922 | 25.77461 | 3557.807911 | 3.557807911 | 275.2017 | 0.2293213
315 | 5.173092 | 25.86546 | 3556.17046 | 3.55617046 | 275.0751 | 0.2300434
316 | 5.19259 | 25.96295 | 3557.849415 | 3.557849415 | 275.2049 | 0.2308176
317 | 5.21669 | 26.08345 | 3556.176808 | 3.556176808 | 275.0756 | 0.2317738
318 | 5.234 | 26.17 | 3555.650929 | 3.555650929 | 275.0349 | 0.23246
319 | 5.25245 | 26.26225 | 3556.476368 | 3.556476368 | 275.0987 | 0.2331909
320 | 5.27393 | 26.36965 | 3555.882374 | 3.555882374 | 275.0528 | 0.2340412
321 | 5.298353 | 26.491765 | 3555.363331 | 3.555363331 | 275.0126 | 0.235007
322 | 5.311717 | 26.558585 | 3555.106495 | 3.555106495 | 274.9928 | 0.2355351
323 | 5.331036 | 26.65518 | 3552.233204 | 3.552233204 | 274.7705 | 0.2362981
324 | 5.353716 | 26.76858 | 3551.858204 | 3.551858204 | 274.7415 | 0.237193
325 | 5.37169 | 26.85845 | 3549.782521 | 3.549782521 | 274.5809 | 0.2379017
326 | 5.390737 | 26.953685 | 3547.505909 | 3.547505909 | 274.4049 | 0.2386521
327 | 5.415982 | 27.07991 | 3546.614308 | 3.546614308 | 274.3359 | 0.2396459
328 | 5.433668 | 27.16834 | 3543.849171 | 3.543849171 | 274.122 | 0.2403415
329 | 5.453761 | 27.268805 | 3542.136769 | 3.542136769 | 273.9895 | 0.2411312
330 | 5.475081 | 27.375405 | 3540.80254 | 3.54080254 | 273.8863 | 0.2419685
331 | 5.492552 | 27.46276 | 3537.194142 | 3.537194142 | 273.6072 | 0.2426541
332 | 5.50962 | 27.5481 | 3535.359913 | 3.535359913 | 273.4653 | 0.2433234
333 | 5.530377 | 27.651885 | 3533.601368 | 3.533601368 | 273.3293 | 0.2441367
334 | 5.561477 | 27.807385 | 3529.187306 | 3.529187306 | 272.9879 | 0.2453541
335 | 5.573236 | 27.86618 | 3527.849904 | 3.527849904 | 272.8844 | 0.2458141
336 | 5.590593 | 27.952965 | 3526.438282 | 3.526438282 | 272.7752 | 0.2464925
337 | 5.613353 | 28.066765 | 3522.750782 | 3.522750782 | 272.49 | 0.2473815
338 | 5.633117 | 28.165585 | 3521.927784 | 3.521927784 | 272.4263 | 0.2481529
339 | 5.654214 | 28.27107 | 3519.916066 | 3.519916066 | 272.2707 | 0.2489756
340 | 5.674236 | 28.37118 | 3516.873585 | 3.516873585 | 272.0354 | 0.2497557
341 | 5.693938 | 28.46969 | 3515.155812 | 3.515155812 | 271.9025 | 0.2505228
342 | 5.713125 | 28.565625 | 3513.181447 | 3.513181447 | 271.7498 | 0.2512693
343 | 5.733864 | 28.66932 | 3508.526173 | 3.508526173 | 271.3897 | 0.2520755
344 | 5.759811 | 28.799055 | 3506.916798 | 3.506916798 | 271.2652 | 0.2530833
345 | 5.775006 | 28.87503 | 3502.762013 | 3.502762013 | 270.9438 | 0.253673
346 | 5.79614 | 28.9807 | 3499.856007 | 3.499856007 | 270.7191 | 0.2544926
347 | 5.815284 | 29.07642 | 3498.382618 | 3.498382618 | 270.6051 | 0.2552344
348 | 5.835768 | 29.17884 | 3494.938771 | 3.494938771 | 270.3387 | 0.2560276
349 | 5.853313 | 29.266565 | 3490.54839 | 3.49054839 | 269.9991 | 0.2567065
350 | 5.876056 | 29.38028 | 3487.367238 | 3.487367238 | 269.753 | 0.2575858
351 | 5.896283 | 29.481415 | 3483.436329 | 3.483436329 | 269.449 | 0.2583672
352 | 5.915305 | 29.576525 | 3479.262745 | 3.479262745 | 269.1261 | 0.2591014
353 | 5.932553 | 29.662765 | 3477.842335 | 3.477842335 | 269.0163 | 0.2597668
354 | 5.954986 | 29.77493 | 3473.084523 | 3.473084523 | 268.6482 | 0.2606315
355 | 5.976312 | 29.88156 | 3467.30254 | 3.46730254 | 268.201 | 0.2614528
356 | 5.998593 | 29.992965 | 3463.187062 | 3.463187062 | 267.8827 | 0.2623101
357 | 6.017825 | 30.089125 | 3456.785939 | 3.456785939 | 267.3875 | 0.2630496
358 | 6.03616 | 30.1808 | 3451.150685 | 3.451150685 | 266.9516 | 0.2637541
359 | 6.054635 | 30.273175 | 3445.861622 | 3.445861622 | 266.5425 | 0.2644634
360 | 6.078404 | 30.39202 | 3439.352101 | 3.439352101 | 266.039 | 0.2653753
361 | 6.098229 | 30.491145 | 3434.263478 | 3.434263478 | 265.6454 | 0.2661352
362 | 6.117048 | 30.58524 | 3427.509327 | 3.427509327 | 265.1229 | 0.266856
363 | 6.138198 | 30.69099 | 3421.268849 | 3.421268849 | 264.6402 | 0.2676655
364 | 6.159455 | 30.797275 | 3416.12798 | 3.41612798 | 264.2426 | 0.2684784
365 | 6.18157 | 30.90785 | 3408.21172 | 3.40821172 | 263.6302 | 0.2693235
366 | 6.196693 | 30.983465 | 3402.295704 | 3.402295704 | 263.1726 | 0.2699009
367 | 6.217922 | 31.08961 | 3396.364552 | 3.396364552 | 262.7138 | 0.2707109
368 | 6.24302 | 31.2151 | 3387.857716 | 3.387857716 | 262.0558 | 0.2716678
369 | 6.259332 | 31.29666 | 3380.634083 | 3.380634083 | 261.4971 | 0.2722892
370 | 6.280549 | 31.402745 | 3373.178029 | 3.373178029 | 260.9203 | 0.2730968
371 | 6.300833 | 31.504165 | 3365.868458 | 3.365868458 | 260.3549 | 0.2738683
372 | 6.322901 | 31.614505 | 3357.028126 | 3.357028126 | 259.6711 | 0.274707
373 | 6.341113 | 31.705565 | 3349.577443 | 3.349577443 | 259.0948 | 0.2753987
374 | 6.360232 | 31.80116 | 3340.189503 | 3.340189503 | 258.3686 | 0.2761242
375 | 6.382604 | 31.91302 | 3333.699757 | 3.333699757 | 257.8666 | 0.2769726
376 | 6.404503 | 32.022515 | 3325.169484 | 3.325169484 | 257.2068 | 0.2778023
377 | 6.424696 | 32.12348 | 3315.492238 | 3.315492238 | 256.4582 | 0.2785668
378 | 6.443577 | 32.217885 | 3306.916066 | 3.306916066 | 255.7949 | 0.279281
379 | 6.46192 | 32.3096 | 3298.089405 | 3.298089405 | 255.1121 | 0.2799744
380 | 6.488089 | 32.440445 | 3288.169972 | 3.288169972 | 254.3448 | 0.2809629
381 | 6.504564 | 32.52282 | 3280.411671 | 3.280411671 | 253.7447 | 0.2815847
382 | 6.528202 | 32.64101 | 3269.81548 | 3.26981548 | 252.9251 | 0.2824761
383 | 6.545791 | 32.728955 | 3258.63506 | 3.25863506 | 252.0603 | 0.2831389
384 | 6.568234 | 32.84117 | 3249.028614 | 3.249028614 | 251.3172 | 0.283984
385 | 6.588411 | 32.942055 | 3238.380177 | 3.238380177 | 250.4935 | 0.2847432
386 | 6.608946 | 33.04473 | 3227.016407 | 3.227016407 | 249.6145 | 0.2855152
387 | 6.628687 | 33.143435 | 3216.799855 | 3.216799855 | 248.8242 | 0.2862568
388 | 6.649663 | 33.248315 | 3205.085011 | 3.205085011 | 247.9181 | 0.2870442
389 | 6.670015 | 33.350075 | 3193.973927 | 3.193973927 | 247.0586 | 0.2878076
390 | 6.68941 | 33.44705 | 3183.509327 | 3.183509327 | 246.2492 | 0.2885346
391 | 6.710757 | 33.553785 | 3169.758595 | 3.169758595 | 245.1855 | 0.2893341
392 | 6.729726 | 33.64863 | 3157.252247 | 3.157252247 | 244.2182 | 0.290044
393 | 6.75153 | 33.75765 | 3143.608693 | 3.143608693 | 243.1628 | 0.2908594
394 | 6.772387 | 33.861935 | 3129.377736 | 3.129377736 | 242.062 | 0.2916387
395 | 6.789388 | 33.94694 | 3117.376515 | 3.117376515 | 241.1337 | 0.2922736
396 | 6.81113 | 34.05565 | 3104.432423 | 3.104432423 | 240.1325 | 0.2930848
397 | 6.831515 | 34.157575 | 3088.95171 | 3.08895171 | 238.935 | 0.2938449
398 | 6.855442 | 34.27721 | 3075.970997 | 3.075970997 | 237.9309 | 0.2947362
399 | 6.874706 | 34.37353 | 3061.088429 | 3.061088429 | 236.7797 | 0.2954533
400 | 6.897573 | 34.487865 | 3045.871388 | 3.045871388 | 235.6027 | 0.2963038
401 | 6.917072 | 34.58536 | 3031.457325 | 3.031457325 | 234.4877 | 0.2970285
402 | 6.937125 | 34.685625 | 3014.422169 | 3.014422169 | 233.17 | 0.2977732
403 | 6.957913 | 34.789565 | 2996.754933 | 2.996754933 | 231.8034 | 0.2985446
404 | 6.978347 | 34.891735 | 2980.148243 | 2.980148243 | 230.5189 | 0.2993023
405 | 6.996427 | 34.982135 | 2960.865284 | 2.960865284 | 229.0273 | 0.2999723
406 | 7.021576 | 35.10788 | 2943.573536 | 2.943573536 | 227.6898 | 0.3009034
407 | 7.038202 | 35.19101 | 2924.782032 | 2.924782032 | 226.2362 | 0.3015185
408 | 7.061814 | 35.30907 | 2905.418751 | 2.905418751 | 224.7385 | 0.3023914
409 | 7.08026 | 35.4013 | 2885.388234 | 2.885388234 | 223.1891 | 0.3030728
410 | 7.101462 | 35.50731 | 2866.189503 | 2.866189503 | 221.704 | 0.3038554
411 | 7.120031 | 35.600155 | 2844.436329 | 2.844436329 | 220.0214 | 0.3045403
412 | 7.145258 | 35.72629 | 2823.099904 | 2.823099904 | 218.371 | 0.3054701
413 | 7.163605 | 35.818025 | 2801.952931 | 2.801952931 | 216.7352 | 0.3061458
414 | 7.185729 | 35.928645 | 2778.902882 | 2.778902882 | 214.9523 | 0.3069599
415 | 7.206769 | 36.033845 | 2756.698292 | 2.756698292 | 213.2347 | 0.3077335
416 | 7.229902 | 36.14951 | 2732.515431 | 2.732515431 | 211.3641 | 0.3085834
417 | 7.249612 | 36.24806 | 2709.760304 | 2.709760304 | 209.604 | 0.309307
418 | 7.268855 | 36.344275 | 2684.484913 | 2.684484913 | 207.6489 | 0.3100129
419 | 7.290089 | 36.450445 | 2658.245167 | 2.658245167 | 205.6192 | 0.3107913
420 | 7.313206 | 36.56603 | 2631.869923 | 2.631869923 | 203.579 | 0.311638
421 | 7.335104 | 36.67552 | 2603.27837 | 2.60327837 | 201.3674 | 0.3124395
422 | 7.354768 | 36.77384 | 2572.210499 | 2.572210499 | 198.9643 | 0.3131586
423 | 7.377124 | 36.88562 | 2542.622853 | 2.542622853 | 196.6757 | 0.3139755
424 | 7.39882 | 36.9941 | 2509.794728 | 2.509794728 | 194.1363 | 0.3147677
425 | 7.414397 | 37.071985 | 2475.419972 | 2.475419972 | 191.4774 | 0.315336
426 | 7.440162 | 37.20081 | 2440.773976 | 2.440773976 | 188.7975 | 0.3162754
427 | 7.462144 | 37.31072 | 2405.090382 | 2.405090382 | 186.0373 | 0.3170762
428 | 7.482089 | 37.410445 | 2366.546925 | 2.366546925 | 183.0559 | 0.3178022
429 | 7.503171 | 37.515855 | 2327.040333 | 2.327040333 | 180 | 0.318569
430 | 7.526274 | 37.63137 | 2284.901417 | 2.284901417 | 176.7405 | 0.3194087
431 | 7.547706 | 37.73853 | 2240.115773 | 2.240115773 | 173.2763 | 0.320187
432 | 7.573784 | 37.86892 | 2193.081349 | 2.193081349 | 169.6381 | 0.3211332
433 | 7.592419 | 37.962095 | 2130.907765 | 2.130907765 | 164.8289 | 0.3218088
434 | 7.625891 | 38.129455 | 1699.677784 | 1.699677784 | 131.4726 | 0.3230211
435 | 7.660918 | 38.30459 | 1376.723072 | 1.376723072 | 106.4916 | 0.3242882
436 | 7.688588 | 38.44294 | 1195.471974 | 1.195471974 | 92.47153 | 0.3252881
437 | 7.715724 | 38.57862 | 1040.613209 | 1.040613209 | 80.49298 | 0.3262676
438 | 7.740487 | 38.702435 | 886.548511 | 0.886548511 | 68.57584 | 0.3271607
439 | 7.765042 | 38.82521 | 745.580738 | 0.745580738 | 57.67178 | 0.3280455

## 036 200Grad DC04 90 Grad WR
036 200Grad DC04 90 Grad WR
Geometry: | 6.4 | 2.02 | Temperature | RT | Strain rate | 0.001ps | E, Mpa | 210000
Time [s] | Displacement [mm] | Eng.Strain [%] | Force [N] | Force [kN] | Eng. Stress [Mpa] | True Strain [-] | True Sress [Mpa] | True Plastic Strain [-]
0 | 0 | 0 | 0 | 0 | 0 | 0 | 0
1 | 0.003713 | 0.018565 | 10.627392 | 0.010627392 | 0.8220446 | 0.0001856328 | 0.8221972
2 | 0.003977 | 0.019885 | 55.806629 | 0.055806629 | 4.316726 | 0.0001988302 | 4.317584
3 | 0.003885 | 0.019425 | 154.680424 | 0.154680424 | 11.96476 | 0.0001942311 | 11.96708
4 | 0.005018 | 0.02509 | 306.356785 | 0.306356785 | 23.69715 | 0.0002508685 | 23.7031
5 | 0.007929 | 0.039645 | 509.80463 | 0.50980463 | 39.43415 | 0.0003963714 | 39.44978
6 | 0.007309 | 0.036545 | 749.451603 | 0.749451603 | 57.97119 | 0.0003653832 | 57.99238
7 | 0.00698 | 0.0349 | 1023.044987 | 1.023044987 | 79.13405 | 0.0003489391 | 79.16167
8 | 0.013086 | 0.06543 | 1311.244938 | 1.311244938 | 101.4267 | 0.000654086 | 101.4931
9 | 0.015906 | 0.07953 | 1563.587223 | 1.563587223 | 120.9458 | 0.0007949839 | 121.042
10 | 0.022437 | 0.112185 | 1764.895329 | 1.764895329 | 136.5173 | 0.001121221 | 136.6704
11 | 0.032225 | 0.161125 | 1904.722965 | 1.904722965 | 147.3332 | 0.001609953 | 147.5705 | 0.0009072365
12 | 0.044823 | 0.224115 | 1981.296329 | 1.981296329 | 153.2562 | 0.002238642 | 153.5997 | 0.001507215
13 | 0.058485 | 0.292425 | 2019.074894 | 2.019074894 | 156.1784 | 0.002919983 | 156.6351 | 0.002174101
14 | 0.074002 | 0.37001 | 2054.090885 | 2.054090885 | 158.887 | 0.003693271 | 159.4749 | 0.002933867
15 | 0.08851 | 0.44255 | 2085.007389 | 2.085007389 | 161.2784 | 0.004415736 | 161.9922 | 0.003644345
16 | 0.103201 | 0.516005 | 2111.733463 | 2.111733463 | 163.3457 | 0.005146783 | 164.1886 | 0.004364932
17 | 0.116502 | 0.58251 | 2141.183903 | 2.141183903 | 165.6238 | 0.0058082 | 166.5885 | 0.005014921
18 | 0.128605 | 0.643025 | 2171.64362 | 2.17164362 | 167.9799 | 0.006409664 | 169.06 | 0.005604616
19 | 0.137965 | 0.689825 | 2199.562809 | 2.199562809 | 170.1394 | 0.006874566 | 171.3131 | 0.006058789
20 | 0.156259 | 0.781295 | 2234.148991 | 2.234148991 | 172.8147 | 0.007782587 | 174.1649 | 0.00695323
21 | 0.173092 | 0.86546 | 2259.999577 | 2.259999577 | 174.8143 | 0.008617364 | 176.3273 | 0.00777771
22 | 0.179228 | 0.89614 | 2280.763248 | 2.280763248 | 176.4204 | 0.008921485 | 178.0014 | 0.008073859
23 | 0.188864 | 0.94432 | 2306.364079 | 2.306364079 | 178.4007 | 0.009398892 | 180.0854 | 0.008541342
24 | 0.204517 | 1.022585 | 2352.012028 | 2.352012028 | 181.9316 | 0.01017392 | 183.792 | 0.00929872
25 | 0.213178 | 1.06589 | 2354.999577 | 2.354999577 | 182.1627 | 0.01060249 | 184.1044 | 0.009725807
26 | 0.232916 | 1.16458 | 2379.203434 | 2.379203434 | 184.0349 | 0.01157851 | 186.1782 | 0.01069195
27 | 0.249595 | 1.247975 | 2400.095036 | 2.400095036 | 185.6509 | 0.01240252 | 187.9678 | 0.01150744
28 | 0.259033 | 1.295165 | 2428.684391 | 2.428684391 | 187.8623 | 0.01286849 | 190.2955 | 0.01196233
29 | 0.266191 | 1.330955 | 2443.470768 | 2.443470768 | 189.0061 | 0.01322176 | 191.5217 | 0.01230975
30 | 0.282332 | 1.41166 | 2474.426823 | 2.474426823 | 191.4006 | 0.01401789 | 194.1025 | 0.01309359
31 | 0.294621 | 1.473105 | 2497.769352 | 2.497769352 | 193.2062 | 0.0146236 | 196.0523 | 0.01369002
32 | 0.300371 | 1.501855 | 2553.001286 | 2.553001286 | 197.4784 | 0.01490689 | 200.4443 | 0.01395239
33 | 0.316237 | 1.581185 | 2519.949772 | 2.519949772 | 194.9219 | 0.01568814 | 198.0039 | 0.01474527
34 | 0.334707 | 1.673535 | 2535.604801 | 2.535604801 | 196.1328 | 0.01659686 | 199.4151 | 0.01564726
35 | 0.349293 | 1.746465 | 2579.815495 | 2.579815495 | 199.5526 | 0.0173139 | 203.0377 | 0.01634705
36 | 0.356405 | 1.782025 | 2583.116276 | 2.583116276 | 199.8079 | 0.01766333 | 203.3685 | 0.01669491
37 | 0.368162 | 1.84081 | 2618.313541 | 2.618313541 | 202.5304 | 0.01824072 | 206.2586 | 0.01725854
38 | 0.382033 | 1.910165 | 2625.760075 | 2.625760075 | 203.1064 | 0.0189215 | 206.9861 | 0.01793586
39 | 0.403273 | 2.016365 | 2646.650211 | 2.646650211 | 204.7223 | 0.01996306 | 208.8503 | 0.01896853
40 | 0.415493 | 2.077465 | 2685.33234 | 2.68533234 | 207.7144 | 0.0205618 | 212.0296 | 0.01955213
41 | 0.418579 | 2.092895 | 2654.463444 | 2.654463444 | 205.3267 | 0.02071295 | 209.624 | 0.01971474
42 | 0.439618 | 2.19809 | 2673.184635 | 2.673184635 | 206.7748 | 0.0217428 | 211.3199 | 0.02073652
43 | 0.456573 | 2.282865 | 2688.750309 | 2.688750309 | 207.9788 | 0.02257198 | 212.7267 | 0.02155899
44 | 0.471504 | 2.35752 | 2712.360661 | 2.712360661 | 209.8051 | 0.0233016 | 214.7513 | 0.02227897
45 | 0.47836 | 2.3918 | 2754.297184 | 2.754297184 | 213.049 | 0.02363645 | 218.1447 | 0.02259766
46 | 0.491037 | 2.455185 | 2712.836491 | 2.712836491 | 209.8419 | 0.0242553 | 214.9939 | 0.02323152
47 | 0.495144 | 2.47572 | 2784.10651 | 2.78410651 | 215.3548 | 0.02445571 | 220.6864 | 0.02340482
48 | 0.507345 | 2.536725 | 2773.648502 | 2.773648502 | 214.5458 | 0.02505084 | 219.9883 | 0.02400328
49 | 0.524917 | 2.624585 | 2783.025455 | 2.783025455 | 215.2712 | 0.02590734 | 220.9211 | 0.02485533
50 | 0.539094 | 2.69547 | 2812.327213 | 2.812327213 | 217.5377 | 0.02659782 | 223.4013 | 0.025534
51 | 0.552749 | 2.763745 | 2851.10651 | 2.85110651 | 220.5373 | 0.02726243 | 226.6324 | 0.02618323
52 | 0.572651 | 2.863255 | 2805.845036 | 2.805845036 | 217.0363 | 0.0282303 | 223.2506 | 0.0271672
53 | 0.592336 | 2.96168 | 2814.960758 | 2.814960758 | 217.7414 | 0.02918669 | 224.1902 | 0.02811912
54 | 0.608965 | 3.044825 | 2850.342106 | 2.850342106 | 220.4782 | 0.0299939 | 227.1914 | 0.02891204
55 | 0.618188 | 3.09094 | 2872.777409 | 2.872777409 | 222.2136 | 0.03044133 | 229.0821 | 0.02935046
56 | 0.627057 | 3.135285 | 2870.632145 | 2.870632145 | 222.0477 | 0.03087139 | 229.0095 | 0.02978087
57 | 0.63546 | 3.1773 | 2886.389957 | 2.886389957 | 223.2665 | 0.03127868 | 230.3604 | 0.03018173
58 | 0.637196 | 3.18598 | 2886.238834 | 2.886238834 | 223.2549 | 0.03136281 | 230.3677 | 0.03026582
59 | 0.641365 | 3.206825 | 2915.097965 | 2.915097965 | 225.4872 | 0.0315648 | 232.7181 | 0.03045662
60 | 0.664867 | 3.324335 | 2909.924625 | 2.909924625 | 225.087 | 0.03270274 | 232.5696 | 0.03159526
61 | 0.679405 | 3.397025 | 2945.026676 | 2.945026676 | 227.8022 | 0.033406 | 235.5407 | 0.03228438
62 | 0.697007 | 3.485035 | 2939.492008 | 2.939492008 | 227.3741 | 0.03425683 | 235.2981 | 0.03313636
63 | 0.713881 | 3.569405 | 2960.95319 | 2.96095319 | 229.0341 | 0.03507178 | 237.2093 | 0.03394221
64 | 0.73424 | 3.6712 | 2930.688786 | 2.930688786 | 226.6931 | 0.03605417 | 235.0155 | 0.03493505
65 | 0.755096 | 3.77548 | 2933.629215 | 2.933629215 | 226.9206 | 0.03705953 | 235.4879 | 0.03593816
66 | 0.77089 | 3.85445 | 2973.920231 | 2.973920231 | 230.0371 | 0.03782021 | 238.9038 | 0.03668258
67 | 0.787499 | 3.937495 | 2983.859196 | 2.983859196 | 230.8059 | 0.03861952 | 239.8939 | 0.03747717
68 | 0.804616 | 4.02308 | 3001.483463 | 3.001483463 | 232.1692 | 0.03944261 | 241.5096 | 0.03829257
69 | 0.806553 | 4.032765 | 3020.035465 | 3.020035465 | 233.6042 | 0.03953571 | 243.0249 | 0.03837845
70 | 0.812563 | 4.062815 | 3032.114079 | 3.032114079 | 234.5385 | 0.03982452 | 244.0674 | 0.0386623
71 | 0.812505 | 4.062525 | 3055.610416 | 3.055610416 | 236.356 | 0.03982173 | 245.958 | 0.03865051
72 | 0.814524 | 4.07262 | 3081.25153 | 3.08125153 | 238.3394 | 0.03991874 | 248.046 | 0.03873757
73 | 0.83245 | 4.16225 | 3043.843327 | 3.043843327 | 235.4458 | 0.04077959 | 245.2456 | 0.03961176
74 | 0.851482 | 4.25741 | 3050.834538 | 3.050834538 | 235.9866 | 0.04169275 | 246.0335 | 0.04052116
75 | 0.872899 | 4.364495 | 3056.295475 | 3.056295475 | 236.409 | 0.04271935 | 246.7271 | 0.04154445
76 | 0.894722 | 4.47361 | 3043.264957 | 3.043264957 | 235.4011 | 0.04376432 | 245.932 | 0.04259321
77 | 0.910916 | 4.55458 | 3043.982975 | 3.043982975 | 235.4566 | 0.04453905 | 246.1807 | 0.04336676
78 | 0.931266 | 4.65633 | 3056.684879 | 3.056684879 | 236.4391 | 0.04551175 | 247.4485 | 0.04433342
79 | 0.951074 | 4.75537 | 3078.930241 | 3.078930241 | 238.1598 | 0.04645764 | 249.4852 | 0.04526961
80 | 0.967594 | 4.83797 | 3105.093571 | 3.105093571 | 240.1836 | 0.04724583 | 251.8036 | 0.04604676
81 | 0.9895 | 4.9475 | 3110.736881 | 3.110736881 | 240.6201 | 0.04829004 | 252.5248 | 0.04708754
82 | 1.004046 | 5.02023 | 3124.350895 | 3.124350895 | 241.6732 | 0.04898281 | 253.8057 | 0.04777421
83 | 1.015816 | 5.07908 | 3108.449528 | 3.108449528 | 240.4431875 | 0.04954302 | 252.6555 | 0.0483399
84 | 1.019746 | 5.09873 | 3120.734684 | 3.120734684 | 241.3935 | 0.04973001 | 253.7015 | 0.04852191
85 | 1.032523 | 5.162615 | 3151.322819 | 3.151322819 | 243.7595 | 0.05033768 | 256.3439 | 0.049117
86 | 1.052999 | 5.264995 | 3113.662174 | 3.113662174 | 240.8464 | 0.05131075 | 253.5269 | 0.05010348
87 | 1.072176 | 5.36088 | 3144.168034 | 3.144168034 | 243.2061 | 0.05222122 | 256.2441 | 0.05100101
88 | 1.08883 | 5.44415 | 3154.524479 | 3.154524479 | 244.0072 | 0.05301124 | 257.2913 | 0.05178605
89 | 1.110754 | 5.55377 | 3149.408024 | 3.149408024 | 243.6114 | 0.05405031 | 257.141 | 0.05282582
90 | 1.128285 | 5.641425 | 3159.921207 | 3.159921207 | 244.4246 | 0.05488039 | 258.2136 | 0.0536508
91 | 1.149459 | 5.747295 | 3166.775211 | 3.166775211 | 244.9548 | 0.05588205 | 259.033 | 0.05464856
92 | 1.16732 | 5.8366 | 3184.704655 | 3.184704655 | 246.3416 | 0.05672621 | 260.7196 | 0.05548469
93 | 1.180265 | 5.901325 | 3154.120182 | 3.154120182 | 243.9759 | 0.05733758 | 258.3737 | 0.05610723
94 | 1.183961 | 5.919805 | 3165.16608 | 3.16516608 | 244.8303 | 0.05751207 | 259.3238 | 0.05627719
95 | 1.19069 | 5.95345 | 3191.8111 | 3.1918111 | 246.8913 | 0.05782966 | 261.5899 | 0.05658399
96 | 1.198826 | 5.99413 | 3204.743717 | 3.204743717 | 247.8917 | 0.05821353 | 262.7506 | 0.05696234
97 | 1.216053 | 6.080265 | 3204.339909 | 3.204339909 | 247.8605 | 0.05902584 | 262.931 | 0.05777379
98 | 1.234476 | 6.17238 | 3208.498844 | 3.208498844 | 248.1822 | 0.05989381 | 263.5009 | 0.05863905
99 | 1.250597 | 6.252985 | 3239.064518 | 3.239064518 | 250.5465 | 0.06065272 | 266.2131 | 0.05938503
100 | 1.268836 | 6.34418 | 3247.841618 | 3.247841618 | 251.2254 | 0.06151063 | 267.1636 | 0.06023842
101 | 1.290388 | 6.45194 | 3229.298161 | 3.229298161 | 249.791 | 0.06252343 | 265.9074 | 0.0612572
102 | 1.310715 | 6.553575 | 3235.094547 | 3.235094547 | 250.2394 | 0.06347772 | 266.639 | 0.06220801
103 | 1.329359 | 6.646795 | 3247.517399 | 3.247517399 | 251.2003 | 0.06435221 | 267.8971 | 0.06307651
104 | 1.350273 | 6.751365 | 3248.270817 | 3.248270817 | 251.2586 | 0.06533225 | 268.222 | 0.06405501
105 | 1.369273 | 6.846365 | 3250.403873 | 3.250403873 | 251.4236 | 0.06622178 | 268.6369 | 0.06494255
106 | 1.387609 | 6.938045 | 3251.754215 | 3.251754215 | 251.528 | 0.06707946 | 268.9791 | 0.06579861
107 | 1.405846 | 7.02923 | 3265.800114 | 3.265800114 | 252.6145 | 0.06793179 | 270.3713 | 0.06664431
108 | 1.426745 | 7.133725 | 3278.480289 | 3.278480289 | 253.5953 | 0.06890763 | 271.6861 | 0.06761389
109 | 1.441416 | 7.20708 | 3292.42487 | 3.29242487 | 254.674 | 0.06959211 | 273.0285 | 0.06829197
110 | 1.448408 | 7.24204 | 3257.952702 | 3.257952702 | 252.0075 | 0.06991815 | 270.258 | 0.06863121
111 | 1.456295 | 7.281475 | 3279.563053 | 3.279563053 | 253.6791 | 0.0702858 | 272.1507 | 0.06898985
112 | 1.449707 | 7.248535 | 3289.250309 | 3.289250309 | 254.4284 | 0.06997871 | 272.8707 | 0.06867933
113 | 1.464014 | 7.32007 | 3280.929508 | 3.280929508 | 253.7848 | 0.07064549 | 272.362 | 0.06934853
114 | 1.481211 | 7.406055 | 3285.893375 | 3.285893375 | 254.1687 | 0.07144637 | 272.9926 | 0.07014641
115 | 1.500138 | 7.50069 | 3297.667057 | 3.297667057 | 255.0794 | 0.07232708 | 274.2122 | 0.07102131
116 | 1.516053 | 7.580265 | 3288.828678 | 3.288828678 | 254.3958 | 0.07306703 | 273.6797 | 0.0717638
117 | 1.533145 | 7.665725 | 3293.583317 | 3.293583317 | 254.7636 | 0.0738611 | 274.293 | 0.07255495
118 | 1.55038 | 7.7519 | 3292.556705 | 3.292556705 | 254.6842 | 0.07466118 | 274.427 | 0.07335438
119 | 1.553485 | 7.767425 | 3316.664371 | 3.316664371 | 256.5489 | 0.07480525 | 276.4762 | 0.07348869
120 | 1.561773 | 7.808865 | 3325.455631 | 3.325455631 | 257.2289 | 0.0751897 | 277.3156 | 0.07386915
121 | 1.588645 | 7.943225 | 3313.191715 | 3.313191715 | 256.2803 | 0.07643521 | 276.6372 | 0.07511789
122 | 1.599942 | 7.99971 | 3313.521549 | 3.313521549 | 256.3058 | 0.07695836 | 276.8095 | 0.07564022
123 | 1.619427 | 8.097135 | 3321.582584 | 3.321582584 | 256.9293 | 0.07786004 | 277.7333 | 0.0765375
124 | 1.636801 | 8.184005 | 3326.428776 | 3.326428776 | 257.3042 | 0.07866334 | 278.362 | 0.07733781
125 | 1.658335 | 8.291675 | 3334.110905 | 3.334110905 | 257.8984 | 0.0796581 | 279.2825 | 0.07832818
126 | 1.678539 | 8.392695 | 3337.467106 | 3.337467106 | 258.158 | 0.08059051 | 279.8245 | 0.07925801
127 | 1.697218 | 8.48609 | 3333.391422 | 3.333391422 | 257.8428 | 0.08145178 | 279.7235 | 0.08011976
128 | 1.717552 | 8.58776 | 3338.617008 | 3.338617008 | 258.247 | 0.08238851 | 280.4246 | 0.08105315
129 | 1.733805 | 8.669025 | 3345.992741 | 3.345992741 | 258.8175 | 0.08313661 | 281.2545 | 0.0817973
130 | 1.75575 | 8.77875 | 3347.108463 | 3.347108463 | 258.9038 | 0.08414582 | 281.6323 | 0.08280471
131 | 1.76983 | 8.84915 | 3348.695866 | 3.348695866 | 259.0266 | 0.08479279 | 281.9483 | 0.08345018
132 | 1.777069 | 8.885345 | 3352.63483 | 3.35263483 | 259.3313 | 0.08512526 | 282.3738 | 0.08378062
133 | 1.777514 | 8.88757 | 3362.190739 | 3.362190739 | 260.0704 | 0.0851457 | 283.1844 | 0.0837972
134 | 1.782692 | 8.91346 | 3379.41608 | 3.37941608 | 261.4029 | 0.08538344 | 284.7029 | 0.08402771
135 | 1.789152 | 8.94576 | 3322.202213 | 3.322202213 | 256.9773 | 0.08567996 | 279.9658 | 0.08434679
136 | 1.789842 | 8.94921 | 3361.991764 | 3.361991764 | 260.0551 | 0.08571162 | 283.3279 | 0.08436244
137 | 1.794479 | 8.972395 | 3387.398014 | 3.387398014 | 262.0203 | 0.08592441 | 285.5298 | 0.08456474
138 | 1.814545 | 9.072725 | 3377.757145 | 3.377757145 | 261.2745 | 0.08684468 | 284.9793 | 0.08548763
139 | 1.830452 | 9.15226 | 3369.015934 | 3.369015934 | 260.5984 | 0.0875736 | 284.449 | 0.08621908
140 | 1.852331 | 9.261655 | 3376.278141 | 3.376278141 | 261.1601 | 0.08857532 | 285.3479 | 0.08721652
141 | 1.870938 | 9.35469 | 3378.461491 | 3.378461491 | 261.329 | 0.08942645 | 285.7755 | 0.08806561
142 | 1.890249 | 9.451245 | 3384.253971 | 3.384253971 | 261.7771 | 0.09030901 | 286.5183 | 0.08894464
143 | 1.90931 | 9.54655 | 3379.667545 | 3.379667545 | 261.4223 | 0.09117939 | 286.3791 | 0.08981568
144 | 1.931253 | 9.656265 | 3380.776188 | 3.380776188 | 261.5081 | 0.09218042 | 286.76 | 0.0908149
145 | 1.949771 | 9.748855 | 3388.650944 | 3.388650944 | 262.1172 | 0.09302443 | 287.6706 | 0.09165457
146 | 1.970633 | 9.853165 | 3391.411442 | 3.391411442 | 262.3307 | 0.09397442 | 288.1786 | 0.09260215
147 | 1.990147 | 9.950735 | 3395.427311 | 3.395427311 | 262.6413 | 0.09486222 | 288.7761 | 0.09348709
148 | 2.010398 | 10.05199 | 3400.866764 | 3.400866764 | 263.0621 | 0.0957827 | 289.5051 | 0.09440411
149 | 2.025943 | 10.129715 | 3411.037174 | 3.411037174 | 263.8488 | 0.09648871 | 290.5759 | 0.09510502
150 | 2.047033 | 10.235165 | 3405.392399 | 3.405392399 | 263.4122 | 0.09744576 | 290.3728 | 0.09606303
151 | 2.066834 | 10.33417 | 3412.417301 | 3.412417301 | 263.9555 | 0.09834348 | 291.2332 | 0.09695666
152 | 2.083399 | 10.416995 | 3417.620426 | 3.417620426 | 264.358 | 0.09909388 | 291.8962 | 0.09770389
153 | 2.103307 | 10.516535 | 3418.559147 | 3.418559147 | 264.4306 | 0.09999496 | 292.2396 | 0.09860334
154 | 2.120465 | 10.602325 | 3419.260319 | 3.419260319 | 264.4849 | 0.1007709 | 292.5264 | 0.09937794
155 | 2.141394 | 10.70697 | 3419.540104 | 3.419540104 | 264.5065 | 0.1017166 | 292.8271 | 0.1003222
156 | 2.158574 | 10.79287 | 3419.679752 | 3.419679752 | 264.5173 | 0.1024922 | 293.0663 | 0.1010967
157 | 2.17869 | 10.89345 | 3421.339664 | 3.421339664 | 264.6457 | 0.1033996 | 293.4748 | 0.1020021
158 | 2.194743 | 10.973715 | 3424.994694 | 3.424994694 | 264.9284 | 0.1041232 | 294.0009 | 0.1027232
159 | 2.217164 | 11.08582 | 3426.436588 | 3.426436588 | 265.04 | 0.1051329 | 294.4218 | 0.1037309
160 | 2.235985 | 11.179925 | 3430.232487 | 3.430232487 | 265.3336 | 0.1059796 | 294.9977 | 0.1045749
161 | 2.255994 | 11.27997 | 3436.284733 | 3.436284733 | 265.8017 | 0.1068791 | 295.7841 | 0.1054706
162 | 2.272018 | 11.36009 | 3432.910709 | 3.432910709 | 265.5407 | 0.1075988 | 295.7064 | 0.1061907
163 | 2.286913 | 11.434565 | 3433.379459 | 3.433379459 | 265.577 | 0.1082674 | 295.9446 | 0.1068581
164 | 2.296301 | 11.481505 | 3437.247868 | 3.437247868 | 265.8762 | 0.1086885 | 296.4028 | 0.1072771
165 | 2.302663 | 11.513315 | 3443.813297 | 3.443813297 | 266.3841 | 0.1089738 | 297.0537 | 0.1075593
166 | 2.306778 | 11.53389 | 3453.592838 | 3.453592838 | 267.1405 | 0.1091583 | 297.9522 | 0.1077395
167 | 2.310729 | 11.553645 | 3454.479313 | 3.454479313 | 267.2091 | 0.1093354 | 298.0815 | 0.107916
168 | 2.325956 | 11.62978 | 3456.02985 | 3.45602985 | 267.329 | 0.1100177 | 298.4188 | 0.1085966
169 | 2.347549 | 11.737745 | 3458.303532 | 3.458303532 | 267.5049 | 0.1109844 | 298.904 | 0.109561
170 | 2.368223 | 11.841115 | 3458.531559 | 3.458531559 | 267.5226 | 0.1119091 | 299.2002 | 0.1104843
171 | 2.38584 | 11.9292 | 3453.733219 | 3.453733219 | 267.1514 | 0.1126963 | 299.0204 | 0.1112724
172 | 2.405846 | 12.02923 | 3449.315495 | 3.449315495 | 266.8097 | 0.1135896 | 298.9048 | 0.1121663
173 | 2.424815 | 12.124075 | 3450.093327 | 3.450093327 | 266.8698 | 0.1144359 | 299.2253 | 0.113011
174 | 2.44838 | 12.2419 | 3452.521549 | 3.452521549 | 267.0577 | 0.1154862 | 299.7506 | 0.1140588
175 | 2.466143 | 12.330715 | 3455.436588 | 3.455436588 | 267.2832 | 0.1162771 | 300.2411 | 0.1148474
176 | 2.48312 | 12.4156 | 3456.840885 | 3.456840885 | 267.3918 | 0.1170325 | 300.5901 | 0.1156012
177 | 2.504981 | 12.524905 | 3462.347477 | 3.462347477 | 267.8177 | 0.1180044 | 301.3616 | 0.1165693
178 | 2.522736 | 12.61368 | 3469.108219 | 3.469108219 | 268.3407 | 0.118793 | 302.1883 | 0.117354
179 | 2.543767 | 12.718835 | 3474.050114 | 3.474050114 | 268.7229 | 0.1197263 | 302.9014 | 0.118284
180 | 2.56336 | 12.8168 | 3463.735172 | 3.463735172 | 267.9251 | 0.1205951 | 302.2645 | 0.1191557
181 | 2.561036 | 12.80518 | 3484.407047 | 3.484407047 | 269.5241 | 0.1204921 | 304.0371 | 0.1190443
182 | 2.574048 | 12.87024 | 3499.371891 | 3.499371891 | 270.6816 | 0.1210687 | 305.519 | 0.1196138
183 | 2.586912 | 12.93456 | 3478.60236 | 3.47860236 | 269.0751 | 0.1216383 | 303.8787 | 0.1201913
184 | 2.609639 | 13.048195 | 3481.156071 | 3.481156071 | 269.2726 | 0.122644 | 304.4078 | 0.1211945
185 | 2.628794 | 13.14397 | 3484.434879 | 3.484434879 | 269.5262 | 0.1234909 | 304.9527 | 0.1220387
186 | 2.648792 | 13.24396 | 3489.608707 | 3.489608707 | 269.9264 | 0.1243742 | 305.6754 | 0.1229186
187 | 2.666513 | 13.332565 | 3493.002262 | 3.493002262 | 270.1889 | 0.1251564 | 306.212 | 0.1236982
188 | 2.681278 | 13.40639 | 3493.274235 | 3.493274235 | 270.21 | 0.1258076 | 306.4353 | 0.1243483
189 | 2.705349 | 13.526745 | 3496.015202 | 3.496015202 | 270.422 | 0.1268683 | 307.0013 | 0.1254064
190 | 2.726129 | 13.630645 | 3496.831364 | 3.496831364 | 270.4851 | 0.127783 | 307.354 | 0.1263195
191 | 2.744089 | 13.720445 | 3496.255924 | 3.496255924 | 270.4406 | 0.128573 | 307.5462 | 0.1271085
192 | 2.765421 | 13.827105 | 3496.961246 | 3.496961246 | 270.4951 | 0.1295105 | 307.8968 | 0.1280443
193 | 2.781189 | 13.905945 | 3497.388737 | 3.497388737 | 270.5282 | 0.1302029 | 308.1477 | 0.1287355
194 | 2.799214 | 13.99607 | 3500.336002 | 3.500336002 | 270.7562 | 0.1309938 | 308.6514 | 0.129524
195 | 2.812692 | 14.06346 | 3502.417545 | 3.502417545 | 270.9172 | 0.1315848 | 309.0175 | 0.1301133
196 | 2.824443 | 14.122215 | 3504.195133 | 3.504195133 | 271.0547 | 0.1320997 | 309.3336 | 0.1306267
197 | 2.838153 | 14.190765 | 3504.714909 | 3.504714909 | 271.0949 | 0.1327002 | 309.5653 | 0.1312261
198 | 2.856528 | 14.28264 | 3504.082829 | 3.504082829 | 271.046 | 0.1335045 | 309.7585 | 0.1320295
199 | 2.873891 | 14.369455 | 3505.154362 | 3.505154362 | 271.1289 | 0.1342639 | 310.0886 | 0.1327872
200 | 2.88834 | 14.4417 | 3505.612125 | 3.505612125 | 271.1643 | 0.1348953 | 310.325 | 0.1334176
201 | 2.910257 | 14.551285 | 3507.884342 | 3.507884342 | 271.3401 | 0.1358524 | 310.8235 | 0.1343723
202 | 2.9269 | 14.6345 | 3508.746647 | 3.508746647 | 271.4068 | 0.1365786 | 311.1258 | 0.1350971
203 | 2.946688 | 14.73344 | 3509.702213 | 3.509702213 | 271.4807 | 0.1374413 | 311.4791 | 0.1359581
204 | 2.962411 | 14.812055 | 3513.168766 | 3.513168766 | 271.7488 | 0.1381263 | 312.0004 | 0.1366406
205 | 2.980582 | 14.90291 | 3513.435368 | 3.513435368 | 271.7694 | 0.1389173 | 312.271 | 0.1374303
206 | 2.997432 | 14.98716 | 3513.856998 | 3.513856998 | 271.8021 | 0.1396503 | 312.5375 | 0.138162
207 | 3.017189 | 15.085945 | 3514.222965 | 3.514222965 | 271.8304 | 0.140509 | 312.8385 | 0.1390193
208 | 3.032817 | 15.164085 | 3516.282536 | 3.516282536 | 271.9897 | 0.1411878 | 313.2344 | 0.1396962
209 | 3.049071 | 15.245355 | 3516.322819 | 3.516322819 | 271.9928 | 0.1418932 | 313.4591 | 0.1404005
210 | 3.064456 | 15.32228 | 3517.557682 | 3.517557682 | 272.0883 | 0.1425605 | 313.7784 | 0.1410663
211 | 3.081889 | 15.409445 | 3519.719547 | 3.519719547 | 272.2555 | 0.143316 | 314.2086 | 0.1418198
212 | 3.097455 | 15.487275 | 3519.988346 | 3.519988346 | 272.2763 | 0.1439902 | 314.4445 | 0.1424928
213 | 3.11302 | 15.5651 | 3521.606998 | 3.521606998 | 272.4015 | 0.1446638 | 314.8011 | 0.1431648
214 | 3.129227 | 15.646135 | 3520.919743 | 3.520919743 | 272.3484 | 0.1453648 | 314.9604 | 0.143865
215 | 3.152063 | 15.760315 | 3524.271793 | 3.524271793 | 272.6077 | 0.1463516 | 315.5715 | 0.1448489
216 | 3.168944 | 15.84472 | 3524.295719 | 3.524295719 | 272.6095 | 0.1470805 | 315.8037 | 0.1455767
217 | 3.186136 | 15.93068 | 3524.51276 | 3.52451276 | 272.6263 | 0.1478222 | 316.0575 | 0.1463172
218 | 3.206517 | 16.032585 | 3527.472965 | 3.527472965 | 272.8553 | 0.1487009 | 316.601 | 0.1471932
219 | 3.222316 | 16.11158 | 3528.375065 | 3.528375065 | 272.9251 | 0.1493814 | 316.8976 | 0.1478724
220 | 3.237007 | 16.185035 | 3528.669498 | 3.528669498 | 272.9478 | 0.1500139 | 317.1245 | 0.1485037
221 | 3.257819 | 16.289095 | 3531.124332 | 3.531124332 | 273.1377 | 0.1509091 | 317.6294 | 0.1493966
222 | 3.276628 | 16.38314 | 3531.585758 | 3.531585758 | 273.1734 | 0.1517175 | 317.9278 | 0.1502036
223 | 3.293182 | 16.46591 | 3530.889225 | 3.530889225 | 273.1195 | 0.1524284 | 318.0911 | 0.1509137
224 | 3.311318 | 16.55659 | 3533.489323 | 3.533489323 | 273.3206 | 0.1532067 | 318.5732 | 0.1516897
225 | 3.330252 | 16.65126 | 3532.653629 | 3.532653629 | 273.256 | 0.1540186 | 318.7566 | 0.1525007
226 | 3.347724 | 16.73862 | 3533.649967 | 3.533649967 | 273.3331 | 0.1547672 | 319.0853 | 0.1532478
227 | 3.367626 | 16.83813 | 3534.826237 | 3.534826237 | 273.4241 | 0.1556193 | 319.4636 | 0.154098
228 | 3.381691 | 16.908455 | 3535.864567 | 3.535864567 | 273.5044 | 0.156221 | 319.7497 | 0.1546984
229 | 3.402502 | 17.01251 | 3534.918766 | 3.534918766 | 273.4312 | 0.1571107 | 319.9487 | 0.1555871
230 | 3.421261 | 17.106305 | 3536.98737 | 3.53698737 | 273.5912 | 0.1579119 | 320.3926 | 0.1563862
231 | 3.438485 | 17.192425 | 3537.300602 | 3.537300602 | 273.6155 | 0.1586471 | 320.6566 | 0.1571201
232 | 3.455026 | 17.27513 | 3538.260563 | 3.538260563 | 273.6897 | 0.1593525 | 320.97 | 0.1578241
233 | 3.475895 | 17.379475 | 3538.739811 | 3.538739811 | 273.7268 | 0.1602419 | 321.2991 | 0.1587119
234 | 3.490755 | 17.453775 | 3538.819157 | 3.538819157 | 273.7329 | 0.1608747 | 321.5096 | 0.1593437
235 | 3.50997 | 17.54985 | 3541.892399 | 3.541892399 | 273.9706 | 0.1616923 | 322.0521 | 0.1601587
236 | 3.52681 | 17.63405 | 3540.562809 | 3.540562809 | 273.8678 | 0.1624083 | 322.1618 | 0.1608742
237 | 3.545139 | 17.725695 | 3542.433903 | 3.542433903 | 274.0125 | 0.1631871 | 322.5831 | 0.161651
238 | 3.563741 | 17.818705 | 3543.000553 | 3.543000553 | 274.0564 | 0.1639769 | 322.8896 | 0.1624393
239 | 3.581918 | 17.90959 | 3545.155094 | 3.545155094 | 274.223 | 0.164748 | 323.3352 | 0.1632083
240 | 3.600747 | 18.003735 | 3545.331608 | 3.545331608 | 274.2367 | 0.1655461 | 323.6095 | 0.1640051
241 | 3.619102 | 18.09551 | 3547.333073 | 3.547333073 | 274.3915 | 0.1663235 | 324.044 | 0.1647805
242 | 3.638694 | 18.19347 | 3547.14069 | 3.54714069 | 274.3766 | 0.1671527 | 324.2952 | 0.1656084
243 | 3.655207 | 18.276035 | 3547.017155 | 3.547017155 | 274.367 | 0.167851 | 324.5105 | 0.1663057
244 | 3.671286 | 18.35643 | 3548.690495 | 3.548690495 | 274.4965 | 0.1685305 | 324.8842 | 0.1669834
245 | 3.691365 | 18.456825 | 3547.157047 | 3.547157047 | 274.3779 | 0.1693784 | 325.0193 | 0.1678307
246 | 3.70648 | 18.5324 | 3549.136295 | 3.549136295 | 274.531 | 0.1700162 | 325.4081 | 0.1684666
247 | 3.730199 | 18.650995 | 3548.9632 | 3.5489632 | 274.5176 | 0.1710162 | 325.7178 | 0.1694651
248 | 3.745587 | 18.727935 | 3550.730534 | 3.550730534 | 274.6543 | 0.1716644 | 326.0914 | 0.1701116
249 | 3.762913 | 18.814565 | 3549.704655 | 3.549704655 | 274.5749 | 0.1723938 | 326.235 | 0.1708403
250 | 3.782118 | 18.91059 | 3550.334049 | 3.550334049 | 274.6236 | 0.1732017 | 326.5566 | 0.1716466
251 | 3.799026 | 18.99513 | 3552.997868 | 3.552997868 | 274.8297 | 0.1739124 | 327.0339 | 0.1723551
252 | 3.821591 | 19.107955 | 3551.819645 | 3.551819645 | 274.7385 | 0.1748601 | 327.2354 | 0.1733018
253 | 3.837159 | 19.185795 | 3552.985661 | 3.552985661 | 274.8287 | 0.1755134 | 327.5568 | 0.1739536
254 | 3.858132 | 19.29066 | 3553.156803 | 3.553156803 | 274.842 | 0.1763929 | 327.8608 | 0.1748316
255 | 3.872222 | 19.36111 | 3554.190495 | 3.554190495 | 274.9219 | 0.1769833 | 328.1498 | 0.1754206
256 | 3.893086 | 19.46543 | 3553.574528 | 3.553574528 | 274.8743 | 0.1778569 | 328.3797 | 0.1762931
257 | 3.909994 | 19.54997 | 3554.11359 | 3.55411359 | 274.916 | 0.1785643 | 328.662 | 0.1769992
258 | 3.930646 | 19.65323 | 3555.564274 | 3.555564274 | 275.0282 | 0.1794276 | 329.0801 | 0.1778606
259 | 3.948152 | 19.74076 | 3555.400455 | 3.555400455 | 275.0155 | 0.1801589 | 329.3057 | 0.1785908
260 | 3.966546 | 19.83273 | 3556.290836 | 3.556290836 | 275.0844 | 0.1809267 | 329.6411 | 0.1793569
261 | 3.985254 | 19.92627 | 3556.277409 | 3.556277409 | 275.0833 | 0.181707 | 329.8972 | 0.180136
262 | 4.001497 | 20.007485 | 3559.398014 | 3.559398014 | 275.3247 | 0.1823839 | 330.4103 | 0.1808105
263 | 4.02133 | 20.10665 | 3561.504459 | 3.561504459 | 275.4877 | 0.1832099 | 330.879 | 0.1816343
264 | 4.03946 | 20.1973 | 3561.291569 | 3.561291569 | 275.4712 | 0.1839644 | 331.1089 | 0.1823877
265 | 4.055588 | 20.27794 | 3564.879215 | 3.564879215 | 275.7487 | 0.184635 | 331.6649 | 0.1830557
266 | 4.076626 | 20.38313 | 3563.881168 | 3.563881168 | 275.6715 | 0.1855092 | 331.862 | 0.1839289
267 | 4.094019 | 20.470095 | 3566.569401 | 3.566569401 | 275.8794 | 0.1862314 | 332.3522 | 0.1846487
268 | 4.115766 | 20.57883 | 3567.361149 | 3.567361149 | 275.9407 | 0.1871335 | 332.726 | 0.1855491
269 | 4.130621 | 20.653105 | 3566.854557 | 3.566854557 | 275.9015 | 0.1877493 | 332.8837 | 0.1861642
270 | 4.150577 | 20.752885 | 3568.394352 | 3.568394352 | 276.0206 | 0.188576 | 333.3028 | 0.1869888
271 | 4.167217 | 20.836085 | 3566.802555 | 3.566802555 | 275.8975 | 0.1892648
272 | 4.190055 | 20.950275 | 3566.173161 | 3.566173161 | 275.8488 | 0.1902093
273 | 4.210863 | 21.054315 | 3565.919987 | 3.565919987 | 275.8292 | 0.1910691
274 | 4.227693 | 21.138465 | 3566.133854 | 3.566133854 | 275.8457 | 0.191764
275 | 4.24778 | 21.2389 | 3565.064274 | 3.565064274 | 275.763 | 0.1925928
276 | 4.259974 | 21.29987 | 3565.578434 | 3.565578434 | 275.8028 | 0.1930956
277 | 4.288533 | 21.442665 | 3565.406559 | 3.565406559 | 275.7895 | 0.1942721
278 | 4.303702 | 21.51851 | 3564.564762 | 3.564564762 | 275.7244 | 0.1948964
279 | 4.320261 | 21.601305 | 3565.290836 | 3.565290836 | 275.7805 | 0.1955775
280 | 4.339537 | 21.697685 | 3564.244205 | 3.564244205 | 275.6996 | 0.1963698
281 | 4.361076 | 21.80538 | 3567.556217 | 3.567556217 | 275.9558 | 0.1972543
282 | 4.378818 | 21.89409 | 3566.359196 | 3.566359196 | 275.8632 | 0.1979824
283 | 4.403596 | 22.01798 | 3566.402653 | 3.566402653 | 275.8665 | 0.1989982
284 | 4.419606 | 22.09803 | 3565.950504 | 3.565950504 | 275.8316 | 0.1996541
285 | 4.438885 | 22.194425 | 3566.679508 | 3.566679508 | 275.888 | 0.2004432
286 | 4.461881 | 22.309405 | 3564.957584 | 3.564957584 | 275.7548 | 0.2013838
287 | 4.481942 | 22.40971 | 3564.775211 | 3.564775211 | 275.7407 | 0.2022035
288 | 4.501555 | 22.507775 | 3564.725895 | 3.564725895 | 275.7368 | 0.2030043
289 | 4.520581 | 22.602905 | 3563.680973 | 3.563680973 | 275.656 | 0.2037805
290 | 4.537017 | 22.685085 | 3563.310856 | 3.563310856 | 275.6274 | 0.2044506
291 | 4.564138 | 22.82069 | 3561.510563 | 3.561510563 | 275.4881 | 0.2055553
292 | 4.582858 | 22.91429 | 3562.674137 | 3.562674137 | 275.5781 | 0.2063171
293 | 4.603035 | 23.015175 | 3562.54694 | 3.56254694 | 275.5683 | 0.2071375
294 | 4.627187 | 23.135935 | 3560.95026 | 3.56095026 | 275.4448 | 0.2081187
295 | 4.644781 | 23.223905 | 3560.478092 | 3.560478092 | 275.4083 | 0.2088329
296 | 4.66049 | 23.30245 | 3559.91193 | 3.55991193 | 275.3645 | 0.2094701
297 | 4.683344 | 23.41672 | 3559.358463 | 3.559358463 | 275.3217 | 0.2103964
298 | 4.70689 | 23.53445 | 3557.746159 | 3.557746159 | 275.1969 | 0.2113499
299 | 4.726773 | 23.633865 | 3557.650944 | 3.557650944 | 275.1896 | 0.2121543
300 | 4.742429 | 23.712145 | 3555.946598 | 3.555946598 | 275.0578 | 0.2127873
301 | 4.764689 | 23.823445 | 3555.65192 | 3.55565192 | 275.035 | 0.2136865
302 | 4.783942 | 23.91971 | 3554.867008 | 3.554867008 | 274.9742 | 0.2144637
303 | 4.800573 | 24.002865 | 3553.414127 | 3.553414127 | 274.8619 | 0.2151345
304 | 4.827712 | 24.13856 | 3553.373356 | 3.553373356 | 274.8587 | 0.2162282
305 | 4.848581 | 24.242905 | 3551.465885 | 3.551465885 | 274.7112 | 0.2170684
306 | 4.866305 | 24.331525 | 3552.048161 | 3.552048161 | 274.7562 | 0.2177814
307 | 4.888619 | 24.443095 | 3550.523502 | 3.550523502 | 274.6383 | 0.2186784
308 | 4.904705 | 24.523525 | 3548.677067 | 3.548677067 | 274.4954 | 0.2193245
309 | 4.926192 | 24.63096 | 3548.578678 | 3.548578678 | 274.4878 | 0.2201869
310 | 4.94313 | 24.71565 | 3546.721256 | 3.546721256 | 274.3442 | 0.2208662
311 | 4.966321 | 24.831605 | 3546.500065 | 3.546500065 | 274.327 | 0.2217955
312 | 4.985752 | 24.92876 | 3544.264469 | 3.544264469 | 274.1541 | 0.2225735
313 | 5.006248 | 25.03124 | 3544.824039 | 3.544824039 | 274.1974 | 0.2233934
314 | 5.028327 | 25.141635 | 3541.72443 | 3.54172443 | 273.9576 | 0.224276
315 | 5.046196 | 25.23098 | 3540.990788 | 3.540990788 | 273.9009 | 0.2249897
316 | 5.069139 | 25.345695 | 3539.5611 | 3.5395611 | 273.7903 | 0.2259053
317 | 5.08492 | 25.4246 | 3539.591373 | 3.539591373 | 273.7926 | 0.2265346
318 | 5.107261 | 25.536305 | 3536.691959 | 3.536691959 | 273.5684 | 0.2274248
319 | 5.125854 | 25.62927 | 3536.516422 | 3.536516422 | 273.5548 | 0.2281651
320 | 5.146479 | 25.732395 | 3534.039371 | 3.534039371 | 273.3632 | 0.2289856
321 | 5.16935 | 25.84675 | 3534.343327 | 3.534343327 | 273.3867 | 0.2298947
322 | 5.184291 | 25.921455 | 3532.201237 | 3.532201237 | 273.221 | 0.2304882
323 | 5.205881 | 26.029405 | 3531.847233 | 3.531847233 | 273.1936 | 0.2313451
324 | 5.225652 | 26.12826 | 3529.809635 | 3.529809635 | 273.036 | 0.2321291
325 | 5.249679 | 26.248395 | 3528.373356 | 3.528373356 | 272.9249 | 0.2330812
326 | 5.268618 | 26.34309 | 3525.733952 | 3.525733952 | 272.7208 | 0.233831
327 | 5.281934 | 26.40967 | 3524.997623 | 3.524997623 | 272.6638 | 0.2343578
328 | 5.310854 | 26.55427 | 3522.419987 | 3.522419987 | 272.4644 | 0.235501
329 | 5.329005 | 26.645025 | 3521.072086 | 3.521072086 | 272.3602 | 0.2362179
330 | 5.346594 | 26.73297 | 3517.411198 | 3.517411198 | 272.077 | 0.2369121
331 | 5.367835 | 26.839175 | 3516.841373 | 3.516841373 | 272.0329 | 0.2377498
332 | 5.39244 | 26.9622 | 3512.538151 | 3.512538151 | 271.7 | 0.2387192
333 | 5.400296 | 27.00148 | 3510.488834 | 3.510488834 | 271.5415 | 0.2390286
334 | 5.430122 | 27.15061 | 3507.527897 | 3.507527897 | 271.3125 | 0.2402021
335 | 5.446703 | 27.233515 | 3504.334049 | 3.504334049 | 271.0654 | 0.2408539
336 | 5.46927 | 27.34635 | 3500.023502 | 3.500023502 | 270.732 | 0.2417404
337 | 5.486839 | 27.434195 | 3496.04987 | 3.49604987 | 270.4246 | 0.2424299
338 | 5.507911 | 27.539555 | 3491.455631 | 3.491455631 | 270.0693 | 0.2432564
339 | 5.529099 | 27.645495 | 3487.90778 | 3.48790778 | 269.7948 | 0.2440867
340 | 5.551147 | 27.755735 | 3483.157047 | 3.483157047 | 269.4274 | 0.2449499
341 | 5.568556 | 27.84278 | 3478.229313 | 3.478229313 | 269.0462 | 0.245631
342 | 5.589962 | 27.94981 | 3474.183659 | 3.474183659 | 268.7333 | 0.2464679
343 | 5.616643 | 28.083215 | 3472.003239 | 3.472003239 | 268.5646 | 0.24751
344 | 5.628411 | 28.142055 | 3469.33527 | 3.46933527 | 268.3582 | 0.2479693
345 | 5.649214 | 28.24607 | 3463.047428 | 3.463047428 | 267.8719 | 0.2487807
346 | 5.668798 | 28.34399 | 3458.923405 | 3.458923405 | 267.5529 | 0.2495439
347 | 5.690642 | 28.45321 | 3452.802799 | 3.452802799 | 267.0794 | 0.2503945
348 | 5.712239 | 28.561195 | 3448.369205 | 3.448369205 | 266.7365 | 0.2512348
349 | 5.732107 | 28.660535 | 3442.758366 | 3.442758366 | 266.3025 | 0.2520072
350 | 5.750184 | 28.75092 | 3439.518864 | 3.439518864 | 266.0519 | 0.2527095
351 | 5.772578 | 28.86289 | 3433.297672 | 3.433297672 | 265.5707 | 0.2535788
352 | 5.794064 | 28.97032 | 3429.550114 | 3.429550114 | 265.2808 | 0.2544121
353 | 5.812129 | 29.060645 | 3422.151188 | 3.422151188 | 264.7085 | 0.2551122
354 | 5.835288 | 29.17644 | 3417.732487 | 3.417732487 | 264.3667 | 0.256009
355 | 5.850079 | 29.250395 | 3411.20734 | 3.41120734 | 263.862 | 0.2565814
356 | 5.878438 | 29.39219 | 3406.175358 | 3.406175358 | 263.4727 | 0.2576778
357 | 5.894759 | 29.473795 | 3399.590397 | 3.399590397 | 262.9634 | 0.2583083
358 | 5.910071 | 29.550355 | 3394.240299 | 3.394240299 | 262.5495 | 0.2588995
359 | 5.93494 | 29.6747 | 3387.514957 | 3.387514957 | 262.0293 | 0.2598588
360 | 5.952975 | 29.764875 | 3381.132389 | 3.381132389 | 261.5356 | 0.260554
361 | 5.973344 | 29.86672 | 3374.438786 | 3.374438786 | 261.0179 | 0.2613385
362 | 5.996632 | 29.98316 | 3366.17487 | 3.36617487 | 260.3786 | 0.2622347
363 | 6.017416 | 30.08708 | 3360.460758 | 3.360460758 | 259.9366 | 0.2630339
364 | 6.037287 | 30.186435 | 3351.52277 | 3.35152277 | 259.2453 | 0.2637974
365 | 6.052654 | 30.26327 | 3345.723209 | 3.345723209 | 258.7967 | 0.2643874
366 | 6.077854 | 30.38927 | 3337.835026 | 3.337835026 | 258.1865 | 0.2653542
367 | 6.096598 | 30.48299 | 3331.216373 | 3.331216373 | 257.6745 | 0.2660727
368 | 6.117052 | 30.58526 | 3321.579655 | 3.321579655 | 256.9291 | 0.2668562
369 | 6.139426 | 30.69713 | 3315.421207 | 3.315421207 | 256.4528 | 0.2677125
370 | 6.160595 | 30.802975 | 3306.394596 | 3.306394596 | 255.7545 | 0.268522
371 | 6.177257 | 30.886285 | 3297.902409 | 3.297902409 | 255.0976 | 0.2691587
372 | 6.197717 | 30.988585 | 3287.43195 | 3.28743195 | 254.2877 | 0.26994
373 | 6.219075 | 31.095375 | 3278.468571 | 3.278468571 | 253.5944 | 0.2707549
374 | 6.237559 | 31.187795 | 3267.543034 | 3.267543034 | 252.7493 | 0.2714597
375 | 6.258699 | 31.293495 | 3257.543034 | 3.257543034 | 251.9758 | 0.2722651
376 | 6.281449 | 31.407245 | 3244.069645 | 3.244069645 | 250.9336 | 0.2731311
377 | 6.301705 | 31.508525 | 3231.997623 | 3.231997623 | 249.9998 | 0.2739015
378 | 6.31908 | 31.5954 | 3219.482975 | 3.219482975 | 249.0318 | 0.2745619
379 | 6.343733 | 31.718665 | 3206.333073 | 3.206333073 | 248.0146 | 0.2754981
380 | 6.360665 | 31.803325 | 3192.489323 | 3.192489323 | 246.9438 | 0.2761407
381 | 6.381107 | 31.905535 | 3179.773014 | 3.179773014 | 245.9602 | 0.2769158
382 | 6.404283 | 32.021415 | 3165.921207 | 3.165921207 | 244.8887 | 0.277794
383 | 6.423254 | 32.11627 | 3151.233219 | 3.151233219 | 243.7526 | 0.2785122
384 | 6.447541 | 32.237705 | 3137.446598 | 3.137446598 | 242.6862 | 0.2794309
385 | 6.464437 | 32.322185 | 3123.71442 | 3.12371442 | 241.6239 | 0.2800696
386 | 6.485169 | 32.425845 | 3110.548405 | 3.110548405 | 240.6055 | 0.2808526
387 | 6.508114 | 32.54057 | 3094.935612 | 3.094935612 | 239.3979 | 0.2817186
388 | 6.531758 | 32.65879 | 3079.237614 | 3.079237614 | 238.1836 | 0.2826102
389 | 6.54743 | 32.73715 | 3062.298649 | 3.062298649 | 236.8733 | 0.2832007
390 | 6.563831 | 32.819155 | 3046.771305 | 3.046771305 | 235.6723 | 0.2838183
391 | 6.587633 | 32.938165 | 3029.427799 | 3.029427799 | 234.3307 | 0.2847139
392 | 6.607927 | 33.039635 | 3013.831364 | 3.013831364 | 233.1243 | 0.2854769
393 | 6.630679 | 33.153395 | 2995.472965 | 2.995472965 | 231.7043 | 0.2863316
394 | 6.647907 | 33.239535 | 2977.411198 | 2.977411198 | 230.3072 | 0.2869783
395 | 6.670543 | 33.352715 | 2958.022038 | 2.958022038 | 228.8074 | 0.2878274
396 | 6.690436 | 33.45218 | 2939.749577 | 2.939749577 | 227.394 | 0.288573
397 | 6.709842 | 33.54921 | 2918.674381 | 2.918674381 | 225.7638 | 0.2892998
398 | 6.731047 | 33.655235 | 2900.232975 | 2.900232975 | 224.3373 | 0.2900934
399 | 6.75508 | 33.7754 | 2878.18195 | 2.87818195 | 222.6316 | 0.2909921
400 | 6.77916 | 33.8958 | 2859.032291 | 2.859032291 | 221.1504 | 0.2918917
401 | 6.796181 | 33.980905 | 2836.612858 | 2.836612858 | 219.4162 | 0.2925271
402 | 6.816554 | 34.08277 | 2814.284733 | 2.814284733 | 217.6891 | 0.2932871
403 | 6.838494 | 34.19247 | 2791.672184 | 2.791672184 | 215.94 | 0.2941049
404 | 6.861006 | 34.30503 | 2769.308903 | 2.769308903 | 214.2102 | 0.2949434
405 | 6.878133 | 34.390665 | 2744.404118 | 2.744404118 | 212.2837 | 0.2955808
406 | 6.898181 | 34.490905 | 2719.351383 | 2.719351383 | 210.3459 | 0.2963264
407 | 6.91774 | 34.5887 | 2693.347477 | 2.693347477 | 208.3344 | 0.2970533
408 | 6.942845 | 34.714225 | 2666.819401 | 2.666819401 | 206.2824 | 0.2979855
409 | 6.960927 | 34.804635 | 2640.853336 | 2.640853336 | 204.2739 | 0.2986564
410 | 6.984829 | 34.924145 | 2610.648014 | 2.610648014 | 201.9375 | 0.2995425
411 | 7.00582 | 35.0291 | 2582.715885 | 2.582715885 | 199.7769 | 0.3003201
412 | 7.024078 | 35.12039 | 2552.019596 | 2.552019596 | 197.4025 | 0.300996
413 | 7.047161 | 35.235805 | 2521.840397 | 2.521840397 | 195.0681 | 0.3018498
414 | 7.065772 | 35.32886 | 2488.489567 | 2.488489567 | 192.4884 | 0.3025376
415 | 7.090145 | 35.450725 | 2453.506901 | 2.453506901 | 189.7824 | 0.3034377
416 | 7.111524 | 35.55762 | 2418.074528 | 2.418074528 | 187.0417 | 0.3042266
417 | 7.132231 | 35.661155 | 2382.093815 | 2.382093815 | 184.2585 | 0.3049901
418 | 7.154363 | 35.771815 | 2342.562321 | 2.342562321 | 181.2007 | 0.3058055
419 | 7.175571 | 35.877855 | 2303.379459 | 2.303379459 | 178.1698 | 0.3065862
420 | 7.201267 | 36.006335 | 2259.110661 | 2.259110661 | 174.7456 | 0.3075313
421 | 7.218255 | 36.091275 | 2214.405827 | 2.214405827 | 171.2876 | 0.3081556
422 | 7.241144 | 36.20572 | 2154.524967 | 2.154524967 | 166.6557 | 0.3089962
423 | 7.26938 | 36.3469 | 1929.795841 | 1.929795841 | 149.2726 | 0.3100322
424 | 7.303631 | 36.518155 | 1516.65778 | 1.51665778 | 117.3157 | 0.3112874
425 | 7.336863 | 36.684315 | 1256.521915 | 1.256521915 | 97.19384 | 0.3125038
426 | 7.368534 | 36.84267 | 933.883244 | 0.933883244 | 72.23726 | 0.3136617
427 | 7.395466 | 36.97733 | 796.214359 | 0.796214359 | 61.58836 | 0.3146453

## 037 200Grad DC04 WR
037 200Grad DC04 WR
Geometry: | 6.4 | 2.02 | Temperature | RT | Strain rate | 0.001ps | E, Mpa | 210000
Time [s] | Displacement [mm] | Eng.Strain [%] | Force [N] | Force [kN] | Eng. Stress [Mpa] | True Strain [-] | True Sress [Mpa] | True Plastic Strain [-]
0 | 0 | 0 | 0 | 0 | 0 | 0 | 0
1 | 0.004645 | 0.023225 | 7.303436 | 0.007303436 | 0.5649316 | 0.000232223 | 0.5650628
2 | 0.002792 | 0.01396 | 49.62681 | 0.04962681 | 3.838707 | 0.0001395903 | 3.839243
3 | 0.003946 | 0.01973 | 129.401285 | 0.129401285 | 10.00938 | 0.0001972805 | 10.01136
4 | 0.005553 | 0.027765 | 267.642572 | 0.267642572 | 20.70255 | 0.0002776115 | 20.7083
5 | 0.005505 | 0.027525 | 469.120539 | 0.469120539 | 36.28717 | 0.0002752121 | 36.29716
6 | 0.006101 | 0.030505 | 697.222467 | 0.697222467 | 53.93119 | 0.0003050035 | 53.94765
7 | 0.008686 | 0.04343 | 948.053034 | 0.948053034 | 73.33331 | 0.0004342057 | 73.36516
8 | 0.011847 | 0.059235 | 1179.642267 | 1.179642267 | 91.24708 | 0.0005921746 | 91.30113
9 | 0.014332 | 0.07166 | 1391.850275 | 1.391850275 | 107.6617 | 0.0007163434 | 107.7388
10 | 0.016569 | 0.082845 | 1573.624811 | 1.573624811 | 121.7222 | 0.000828107 | 121.8231
11 | 0.021176 | 0.10588 | 1723.295465 | 1.723295465 | 133.2995 | 0.00105824 | 133.4406
12 | 0.027903 | 0.139515 | 1839.606745 | 1.839606745 | 142.2963 | 0.001394178 | 142.4948
13 | 0.034328 | 0.17164 | 1925.483698 | 1.925483698 | 148.939 | 0.001714929 | 149.1947 | 0.001004478
14 | 0.04615 | 0.23075 | 1981.868707 | 1.981868707 | 153.3005 | 0.002304842 | 153.6542 | 0.001573155
15 | 0.063095 | 0.315475 | 2014.200373 | 2.014200373 | 155.8014 | 0.003149784 | 156.2929 | 0.002405532
16 | 0.076319 | 0.381595 | 2042.333673 | 2.042333673 | 157.9775 | 0.003808688 | 158.5804 | 0.003053543
17 | 0.08801 | 0.44005 | 2081.787287 | 2.081787287 | 161.0293 | 0.004390846 | 161.7379 | 0.003620665
18 | 0.102006 | 0.51003 | 2110.085382 | 2.110085382 | 163.2182 | 0.005087338 | 164.0507 | 0.004306144
19 | 0.11856 | 0.5928 | 2140.569025 | 2.140569025 | 165.5762 | 0.005910499 | 166.5577 | 0.005117366
20 | 0.13124 | 0.6562 | 2171.599542 | 2.171599542 | 167.9764 | 0.006540564 | 169.0787 | 0.005735427
21 | 0.136375 | 0.681875 | 2211.026544 | 2.211026544 | 171.0262 | 0.006795607 | 172.1924 | 0.005975644
22 | 0.148788 | 0.74394 | 2230.398859 | 2.230398859 | 172.5247 | 0.007411864 | 173.8081 | 0.006584206
23 | 0.166372 | 0.83186 | 2256.054132 | 2.256054132 | 174.5091 | 0.008284191 | 175.9608 | 0.007446283
24 | 0.180154 | 0.90077 | 2274.762384 | 2.274762384 | 175.9562 | 0.008967373 | 177.5412 | 0.008121938
25 | 0.191991 | 0.959955 | 2303.514826 | 2.303514826 | 178.1803 | 0.009553767 | 179.8907 | 0.008697144
26 | 0.198207 | 0.991035 | 2339.77923 | 2.33977923 | 180.9854 | 0.009861565 | 182.779 | 0.008991188
27 | 0.213902 | 1.06951 | 2362.808039 | 2.362808039 | 182.7667 | 0.01063831 | 184.7214 | 0.009758686
28 | 0.228728 | 1.14364 | 2384.305109 | 2.384305109 | 184.4295 | 0.0113715 | 186.5388 | 0.01048322
29 | 0.244387 | 1.221935 | 2398.23797 | 2.39823797 | 185.5073 | 0.0121453 | 187.774 | 0.01125113
30 | 0.259785 | 1.298925 | 2422.860773 | 2.422860773 | 187.4119 | 0.01290561 | 189.8462 | 0.01200158
31 | 0.270516 | 1.35258 | 2445.955988 | 2.445955988 | 189.1983 | 0.01343514 | 191.7574 | 0.01252201
32 | 0.27053 | 1.35265 | 2474.138605 | 2.474138605 | 191.3783 | 0.01343583 | 193.967 | 0.01251218
33 | 0.28464 | 1.4232 | 2493.143976 | 2.493143976 | 192.8484 | 0.01413168 | 195.593 | 0.01320028
34 | 0.299801 | 1.499005 | 2509.841242 | 2.509841242 | 194.1399 | 0.01487881 | 197.0501 | 0.01394048
35 | 0.316529 | 1.582645 | 2526.531427 | 2.526531427 | 195.431 | 0.01570252 | 198.5239 | 0.01475717
36 | 0.333173 | 1.665865 | 2535.144464 | 2.535144464 | 196.0972 | 0.01652142 | 199.3639 | 0.01557206
37 | 0.348072 | 1.74036 | 2552.36883 | 2.55236883 | 197.4295 | 0.01725389 | 200.8655 | 0.01629739
38 | 0.363387 | 1.816935 | 2578.521417 | 2.578521417 | 199.4525 | 0.01800626 | 203.0764 | 0.01703923
39 | 0.364821 | 1.824105 | 2616.909601 | 2.616909601 | 202.4218 | 0.01807668 | 206.1142 | 0.01709518
40 | 0.368551 | 1.842755 | 2621.501886 | 2.621501886 | 202.7771 | 0.01825982 | 206.5137 | 0.01727642
41 | 0.382678 | 1.91339 | 2636.401056 | 2.636401056 | 203.9295 | 0.01895315 | 207.8315 | 0.01796348
42 | 0.401449 | 2.007245 | 2651.849298 | 2.651849298 | 205.1245 | 0.01987365 | 209.2418 | 0.01887726
43 | 0.416896 | 2.08448 | 2663.26922 | 2.66326922 | 206.0078 | 0.02063052 | 210.302 | 0.01962908
44 | 0.430347 | 2.151735 | 2662.416925 | 2.662416925 | 205.9419 | 0.02128912 | 210.3732 | 0.02028734
45 | 0.446978 | 2.23489 | 2682.073664 | 2.682073664 | 207.4624 | 0.02210282 | 212.0989 | 0.02109283
46 | 0.46264 | 2.3132 | 2708.229181 | 2.708229181 | 209.4855 | 0.02286851 | 214.3314 | 0.02184789
47 | 0.479292 | 2.39646 | 2731.56756 | 2.73156756 | 211.2908 | 0.02368196 | 216.3543 | 0.0226517
48 | 0.492738 | 2.46369 | 2765.739679 | 2.765739679 | 213.9341 | 0.02433831 | 219.2047 | 0.02329447
49 | 0.503598 | 2.51799 | 2776.258966 | 2.776258966 | 214.7478 | 0.02486811 | 220.1551 | 0.02381975
50 | 0.518385 | 2.591925 | 2756.90716 | 2.75690716 | 213.2509 | 0.02558904 | 218.7782 | 0.02454724
51 | 0.523652 | 2.61826 | 2768.267999 | 2.768267999 | 214.1296 | 0.0258457 | 219.7361 | 0.02479934
52 | 0.541753 | 2.708765 | 2778.129816 | 2.778129816 | 214.8925 | 0.02672727 | 220.7134 | 0.02567626
53 | 0.55793 | 2.78965 | 2794.185236 | 2.794185236 | 216.1344 | 0.02751448 | 222.1638 | 0.02645656
54 | 0.573221 | 2.866105 | 2811.510675 | 2.811510675 | 217.4745 | 0.02825801 | 223.7076 | 0.02719273
55 | 0.583399 | 2.916995 | 2829.987482 | 2.829987482 | 218.9037 | 0.0287526 | 225.2891 | 0.0276798
56 | 0.59672 | 2.9836 | 2857.50506 | 2.85750506 | 221.0323 | 0.02939957 | 227.627 | 0.02831563
57 | 0.612599 | 3.062995 | 2844.366632 | 2.844366632 | 220.016 | 0.03017022 | 226.7551 | 0.02909043
58 | 0.614686 | 3.07343 | 2884.462824 | 2.884462824 | 223.1175 | 0.03027146 | 229.9748 | 0.02917634
59 | 0.617777 | 3.088885 | 2883.926935 | 2.883926935 | 223.076 | 0.03042139 | 229.9666 | 0.02932631
60 | 0.640283 | 3.201415 | 2890.153498 | 2.890153498 | 223.5577 | 0.03151238 | 230.7147 | 0.03041374
61 | 0.65786 | 3.2893 | 2913.590998 | 2.913590998 | 225.3706 | 0.0323636 | 232.7837 | 0.03125511
62 | 0.674946 | 3.37473 | 2879.854914 | 2.879854914 | 222.7611 | 0.03319036 | 230.2786 | 0.03209379
63 | 0.69195 | 3.45975 | 2899.812921 | 2.899812921 | 224.3048 | 0.03401246 | 232.0652 | 0.03290739
64 | 0.710382 | 3.55191 | 2910.674494 | 2.910674494 | 225.145 | 0.03490285 | 233.1419 | 0.03379265
65 | 0.729929 | 3.649645 | 2926.013849 | 2.926013849 | 226.3315 | 0.03584623 | 234.5918 | 0.03472912
66 | 0.748499 | 3.742495 | 2940.287531 | 2.940287531 | 227.4356 | 0.03674163 | 235.9474 | 0.03561807
67 | 0.763969 | 3.819845 | 2968.01507 | 2.96801507 | 229.5804 | 0.03748695 | 238.35 | 0.03635195
68 | 0.7773 | 3.8865 | 2948.095392 | 2.948095392 | 228.0396 | 0.03812877 | 236.9023 | 0.03700066
69 | 0.777802 | 3.88901 | 2960.192804 | 2.960192804 | 228.9753 | 0.03815293 | 237.8802 | 0.03702017
70 | 0.779556 | 3.89778 | 2994.645197 | 2.994645197 | 231.6403 | 0.03823735 | 240.6691 | 0.0370913
71 | 0.787982 | 3.93991 | 3019.910578 | 3.019910578 | 233.5946 | 0.03864276 | 242.798 | 0.03748658
72 | 0.80295 | 4.01475 | 2995.091974 | 2.995091974 | 231.6748 | 0.03936253 | 240.976 | 0.03821503
73 | 0.823553 | 4.117765 | 3001.968683 | 3.001968683 | 232.2067 | 0.04035243 | 241.7685 | 0.03920115
74 | 0.846898 | 4.23449 | 3025.226007 | 3.025226007 | 234.0057 | 0.04147289 | 243.9147 | 0.04031139
75 | 0.8635 | 4.3175 | 3026.144464 | 3.026144464 | 234.0768 | 0.04226895 | 244.183 | 0.04110617
76 | 0.881344 | 4.40672 | 3033.049249 | 3.033049249 | 234.6109 | 0.04312386 | 244.9495 | 0.04195743
77 | 0.892394 | 4.46197 | 3045.091486 | 3.045091486 | 235.5423 | 0.0436529 | 246.0522 | 0.04248122
78 | 0.902461 | 4.512305 | 3077.483576 | 3.077483576 | 238.0479 | 0.04413463 | 248.7894 | 0.04294992
79 | 0.917547 | 4.587735 | 3088.097833 | 3.088097833 | 238.869 | 0.0448561 | 249.8276 | 0.04366645
80 | 0.941544 | 4.70772 | 3056.364191 | 3.056364191 | 236.4143 | 0.04600266 | 247.544 | 0.04482388
81 | 0.958646 | 4.79323 | 3076.54339 | 3.07654339 | 237.9752 | 0.04681898 | 249.3819 | 0.04563145
82 | 0.97372 | 4.8686 | 3082.61883 | 3.08261883 | 238.4451 | 0.04753795 | 250.0541 | 0.04634722
83 | 0.998368 | 4.99184 | 3076.378595 | 3.076378595 | 237.9625 | 0.04871245 | 249.8412 | 0.04752273
84 | 1.015183 | 5.075915 | 3098.210626 | 3.098210626 | 239.6512 | 0.0495129 | 251.8157 | 0.04831378
85 | 1.035101 | 5.175505 | 3121.190119 | 3.121190119 | 241.4287 | 0.05046024 | 253.9238 | 0.04925108
86 | 1.053573 | 5.267865 | 3131.043146 | 3.131043146 | 242.1908 | 0.05133801 | 254.9491 | 0.05012397
87 | 1.072236 | 5.36118 | 3134.346369 | 3.134346369 | 242.4463 | 0.05222407 | 255.4443 | 0.05100767
88 | 1.088465 | 5.442325 | 3126.890802 | 3.126890802 | 241.8696 | 0.05299393 | 255.033 | 0.05177949
89 | 1.104434 | 5.52217 | 3132.421808 | 3.132421808 | 242.2975 | 0.05375089 | 255.6776 | 0.05253337
90 | 1.110994 | 5.55497 | 3131.207941 | 3.131207941 | 242.2036 | 0.05406167 | 255.6579 | 0.05284426
91 | 1.111743 | 5.558715 | 3152.648371 | 3.152648371 | 243.862 | 0.05409715 | 257.4176 | 0.05287135
92 | 1.113636 | 5.56818 | 3170.486505 | 3.170486505 | 245.2418 | 0.05418681 | 258.8973 | 0.05295397
93 | 1.117931 | 5.589655 | 3174.488703 | 3.174488703 | 245.5514 | 0.05439022 | 259.2769 | 0.05315556
94 | 1.119249 | 5.596245 | 3166.099787 | 3.166099787 | 244.9025 | 0.05445263 | 258.6079 | 0.05322116
95 | 1.133565 | 5.667825 | 3164.667169 | 3.164667169 | 244.7917 | 0.05513026 | 258.6661 | 0.05389852
96 | 1.15427 | 5.77135 | 3178.565851 | 3.178565851 | 245.8668 | 0.0561095 | 260.0566 | 0.05487114
97 | 1.174879 | 5.874395 | 3181.017267 | 3.181017267 | 246.0564 | 0.05708325 | 260.5107 | 0.05584273
98 | 1.191832 | 5.95916 | 3196.701105 | 3.196701105 | 247.2696 | 0.05788355 | 262.0048 | 0.05663591
99 | 1.211119 | 6.055595 | 3202.831232 | 3.202831232 | 247.7438 | 0.05879325 | 262.7461 | 0.05754208
100 | 1.22927 | 6.14635 | 3204.490656 | 3.204490656 | 247.8721 | 0.05964862 | 263.1072 | 0.05839572
101 | 1.251348 | 6.25674 | 3192.126886 | 3.192126886 | 246.9158 | 0.06068806 | 262.3646 | 0.0594387
102 | 1.268861 | 6.344305 | 3199.345148 | 3.199345148 | 247.4741 | 0.0615118 | 263.1746 | 0.06025859
103 | 1.289859 | 6.449295 | 3217.538019 | 3.217538019 | 248.8813 | 0.06249858 | 264.9324 | 0.061237
104 | 1.308806 | 6.54403 | 3224.405695 | 3.224405695 | 249.4126 | 0.06338814 | 265.7342 | 0.06212274
105 | 1.330185 | 6.650925 | 3221.94549 | 3.22194549 | 249.2223 | 0.06439093 | 265.7979 | 0.06312523
106 | 1.345648 | 6.72824 | 3240.1159 | 3.2401159 | 250.6278 | 0.0651156 | 267.4906 | 0.06384184
107 | 1.362447 | 6.812235 | 3258.373712 | 3.258373712 | 252.04 | 0.06590229 | 269.2096 | 0.06462034
108 | 1.381219 | 6.906095 | 3268.956964 | 3.268956964 | 252.8587 | 0.06678065 | 270.3213 | 0.0654934
109 | 1.4002 | 7.001 | 3277.516046 | 3.277516046 | 253.5207 | 0.06766799 | 271.2697 | 0.06637623
110 | 1.41778 | 7.0889 | 3257.626642 | 3.257626642 | 251.9823 | 0.06848914 | 269.845 | 0.06720417
111 | 1.435246 | 7.17623 | 3242.287287 | 3.242287287 | 250.7957 | 0.0693043 | 268.7934 | 0.06802433
112 | 1.449893 | 7.249465 | 3244.751642 | 3.244751642 | 250.9864 | 0.06998738 | 269.1815 | 0.06870557
113 | 1.467215 | 7.336075 | 3258.343683 | 3.258343683 | 252.0377 | 0.07079461 | 270.5274 | 0.06950639
114 | 1.478763 | 7.393815 | 3263.68255 | 3.26368255 | 252.4507 | 0.07133241 | 271.1164 | 0.07004138
115 | 1.480462 | 7.40231 | 3276.70379 | 3.27670379 | 253.4579 | 0.0714115 | 272.2196 | 0.07011522
116 | 1.487842 | 7.43921 | 3265.067804 | 3.265067804 | 252.5578 | 0.07175501 | 271.3462 | 0.07046289
117 | 1.496219 | 7.481095 | 3274.420831 | 3.274420831 | 253.2813 | 0.07214479 | 272.2295 | 0.07084845
118 | 1.513518 | 7.56759 | 3286.795099 | 3.286795099 | 254.2385 | 0.07294921 | 273.4782 | 0.07164693
119 | 1.532496 | 7.66248 | 3294.762384 | 3.294762384 | 254.8548 | 0.07383096 | 274.383 | 0.07252438
120 | 1.549803 | 7.749015 | 3297.551447 | 3.297551447 | 255.0705 | 0.0746344 | 274.836 | 0.07332566
121 | 1.572701 | 7.863505 | 3305.605158 | 3.305605158 | 255.6935 | 0.0756964 | 275.7999 | 0.07438307
122 | 1.59104 | 7.9552 | 3317.249445 | 3.317249445 | 256.5942 | 0.07654614 | 277.0068 | 0.07522706
123 | 1.607995 | 8.039975 | 3328.624933 | 3.328624933 | 257.4741 | 0.07733111 | 278.1749 | 0.07600647
124 | 1.626901 | 8.134505 | 3305.227228 | 3.305227228 | 255.6642 | 0.07820568 | 276.4613 | 0.0768892
125 | 1.649421 | 8.247105 | 3311.267511 | 3.311267511 | 256.1315 | 0.07924644 | 277.2549 | 0.07792618
126 | 1.666465 | 8.332325 | 3317.094904 | 3.317094904 | 256.5822 | 0.0800334 | 277.9615 | 0.07870977
127 | 1.685791 | 8.428955 | 3324.679376 | 3.324679376 | 257.1689 | 0.08092498 | 278.8455 | 0.07959714
128 | 1.7037 | 8.5185 | 3329.992609 | 3.329992609 | 257.5799 | 0.08175048 | 279.5218 | 0.08041942
129 | 1.719921 | 8.599605 | 3336.446955 | 3.336446955 | 258.0791 | 0.08249758 | 280.2729 | 0.08116295
130 | 1.724957 | 8.624785 | 3347.721124 | 3.347721124 | 258.9512 | 0.08272942 | 281.2852 | 0.08138997
131 | 1.738335 | 8.691675 | 3338.72674 | 3.33872674 | 258.2555 | 0.08334502 | 280.7022 | 0.08200834
132 | 1.750245 | 8.751225 | 3346.453058 | 3.346453058 | 258.8531 | 0.08389275 | 281.5059 | 0.08255224
133 | 1.769923 | 8.849615 | 3351.337335 | 3.351337335 | 259.2309 | 0.08479706 | 282.1719 | 0.08345339
134 | 1.790704 | 8.95352 | 3362.368585 | 3.362368585 | 260.0842 | 0.08575118 | 283.3709 | 0.0844018
135 | 1.806418 | 9.03209 | 3368.881525 | 3.368881525 | 260.588 | 0.08647206 | 284.1245 | 0.08511908
136 | 1.823915 | 9.119575 | 3369.991632 | 3.369991632 | 260.6739 | 0.08727411 | 284.4462 | 0.08591961
137 | 1.847011 | 9.235055 | 3372.830988 | 3.372830988 | 260.8935 | 0.08833184 | 284.9871 | 0.08697476
138 | 1.866513 | 9.332565 | 3378.9013 | 3.3789013 | 261.363 | 0.08922411 | 285.7549 | 0.08786337
139 | 1.884099 | 9.420495 | 3381.763849 | 3.381763849 | 261.5845 | 0.09002803 | 286.227 | 0.08866504
140 | 1.895432 | 9.47716 | 3354.172052 | 3.354172052 | 259.4502 | 0.09054576 | 284.0387 | 0.08919319
141 | 1.902008 | 9.51004 | 3365.687189 | 3.365687189 | 260.3409 | 0.09084605 | 285.0994 | 0.08948843
142 | 1.919765 | 9.598825 | 3353.830744 | 3.353830744 | 259.4238 | 0.09165647 | 284.3254 | 0.09030254
143 | 1.933497 | 9.667485 | 3362.721124 | 3.362721124 | 260.1115 | 0.09228274 | 285.2577 | 0.09092437
144 | 1.952901 | 9.764505 | 3375.850275 | 3.375850275 | 261.127 | 0.09316702 | 286.6248 | 0.09180214
145 | 1.974689 | 9.873445 | 3382.965265 | 3.382965265 | 261.6774 | 0.09415902 | 287.514 | 0.0927899
146 | 1.993052 | 9.96526 | 3390.785578 | 3.390785578 | 262.2823 | 0.09499431 | 288.4194 | 0.09362089
147 | 2.010872 | 10.05436 | 3395.240167 | 3.395240167 | 262.6269 | 0.09580424 | 289.0323 | 0.0944279
148 | 2.028768 | 10.14384 | 3402.415705 | 3.402415705 | 263.1819 | 0.09661696 | 289.8787 | 0.09523659
149 | 2.037024 | 10.18512 | 3413.106134 | 3.413106134 | 264.0088 | 0.09699167 | 290.8984 | 0.09560644
150 | 2.048358 | 10.24179 | 3410.034601 | 3.410034601 | 263.7712 | 0.09750586 | 290.7861 | 0.09612116
151 | 2.0584 | 10.292 | 3415.803644 | 3.415803644 | 264.2175 | 0.09796121 | 291.4107 | 0.09657354
152 | 2.082031 | 10.410155 | 3411.896662 | 3.411896662 | 263.9153 | 0.09903193 | 291.3893 | 0.09764436
153 | 2.106385 | 10.531925 | 3410.378839 | 3.410378839 | 263.7979 | 0.1001342 | 291.5809 | 0.09874573
154 | 2.120375 | 10.601875 | 3415.782404 | 3.415782404 | 264.2158 | 0.1007669 | 292.2277 | 0.0993753
155 | 2.137709 | 10.688545 | 3419.372248 | 3.419372248 | 264.4935 | 0.1015502 | 292.764 | 0.1001561
156 | 2.15876 | 10.7938 | 3423.00921 | 3.42300921 | 264.7748 | 0.1025006 | 293.3541 | 0.1011037
157 | 2.178928 | 10.89464 | 3423.19256 | 3.42319256 | 264.789 | 0.1034104 | 293.6368 | 0.1020121
158 | 2.194157 | 10.970785 | 3411.567316 | 3.411567316 | 263.8898 | 0.1040968 | 292.8406 | 0.1027023
159 | 2.212641 | 11.063205 | 3416.582208 | 3.416582208 | 264.2777 | 0.1049293 | 293.5153 | 0.1035316
160 | 2.220461 | 11.102305 | 3419.191339 | 3.419191339 | 264.4795 | 0.1052813 | 293.8429 | 0.103882
161 | 2.223571 | 11.117855 | 3431.23504 | 3.43123504 | 265.4111 | 0.1054212 | 294.9192 | 0.1040168
162 | 2.229156 | 11.14578 | 3431.49505 | 3.43149505 | 265.4312 | 0.1056725 | 295.0156 | 0.1042677
163 | 2.22866 | 11.1433 | 3437.661066 | 3.437661066 | 265.9082 | 0.1056502 | 295.5391 | 0.1042428
164 | 2.238195 | 11.190975 | 3438.505792 | 3.438505792 | 265.9735 | 0.106079 | 295.7386 | 0.1046708
165 | 2.258385 | 11.291925 | 3439.940119 | 3.439940119 | 266.0845 | 0.1069865 | 296.1305 | 0.1055764
166 | 2.276947 | 11.384735 | 3445.197931 | 3.445197931 | 266.4912 | 0.1078201 | 296.8305 | 0.1064066
167 | 2.29756 | 11.4878 | 3449.721613 | 3.449721613 | 266.8411 | 0.108745 | 297.4953 | 0.1073283
168 | 2.315869 | 11.579345 | 3451.50213 | 3.45150213 | 266.9788 | 0.1095658 | 297.8932 | 0.1081472
169 | 2.327507 | 11.637535 | 3454.218439 | 3.454218439 | 267.1889 | 0.1100871 | 298.2831 | 0.1086667
170 | 2.355215 | 11.776075 | 3455.69549 | 3.45569549 | 267.3032 | 0.1113274 | 298.781 | 0.1099046
171 | 2.3808 | 11.904 | 3455.415216 | 3.455415216 | 267.2815 | 0.1124712 | 299.0987 | 0.1110469
172 | 2.395918 | 11.97959 | 3451.812921 | 3.451812921 | 267.0029 | 0.1131464 | 298.9887 | 0.1117227
173 | 2.415028 | 12.07514 | 3452.403742 | 3.452403742 | 267.0486 | 0.1139994 | 299.295 | 0.1125741
174 | 2.436087 | 12.180435 | 3459.689142 | 3.459689142 | 267.6121 | 0.1149384 | 300.2084 | 0.1135089
175 | 2.454353 | 12.271765 | 3461.235773 | 3.461235773 | 267.7317 | 0.1157522 | 300.5871 | 0.1143209
176 | 2.47167 | 12.35835 | 3468.463068 | 3.468463068 | 268.2908 | 0.1165231 | 301.4471 | 0.1150877
177 | 2.491516 | 12.45758 | 3472.892511 | 3.472892511 | 268.6334 | 0.1174059 | 302.0986 | 0.1159673
178 | 2.505641 | 12.528205 | 3472.504572 | 3.472504572 | 268.6034 | 0.1180337 | 302.2546 | 0.1165944
179 | 2.519779 | 12.598895 | 3470.044855 | 3.470044855 | 268.4131 | 0.1186617 | 302.2302 | 0.1172225
180 | 2.53444 | 12.6722 | 3475.965021 | 3.475965021 | 268.8711 | 0.1193125 | 302.9429 | 0.1178699
181 | 2.551299 | 12.756495 | 3478.468927 | 3.478468927 | 269.0647 | 0.1200604 | 303.388 | 0.1186157
182 | 2.572072 | 12.86036 | 3479.76922 | 3.47976922 | 269.1653 | 0.1209811 | 303.7809 | 0.1195345
183 | 2.590586 | 12.95293 | 3477.891046 | 3.477891046 | 269.02 | 0.121801 | 303.866 | 0.120354
184 | 2.609791 | 13.048955 | 3481.066339 | 3.481066339 | 269.2657 | 0.1226508 | 304.402 | 0.1212012
185 | 2.629599 | 13.147995 | 3477.16839 | 3.47716839 | 268.9641 | 0.1235265 | 304.3275 | 0.1220773
186 | 2.646206 | 13.23103 | 3483.562677 | 3.483562677 | 269.4587 | 0.1242601 | 305.1109 | 0.1228071
187 | 2.667561 | 13.337805 | 3487.978693 | 3.487978693 | 269.8003 | 0.1252026 | 305.7858 | 0.1237465
188 | 2.685772 | 13.42886 | 3492.016535 | 3.492016535 | 270.1127 | 0.1260057 | 306.3857 | 0.1245467
189 | 2.704252 | 13.52126 | 3492.707208 | 3.492707208 | 270.1661 | 0.1268199 | 306.6959 | 0.1253595
190 | 2.723432 | 13.61716 | 3497.090509 | 3.497090509 | 270.5051 | 0.1276644 | 307.3403 | 0.1262008
191 | 2.743466 | 13.71733 | 3499.964777 | 3.499964777 | 270.7275 | 0.1285456 | 307.8641 | 0.1270796
192 | 2.761291 | 13.806455 | 3501.912042 | 3.501912042 | 270.8781 | 0.1293291 | 308.2768 | 0.1278611
193 | 2.782882 | 13.91441 | 3502.655451 | 3.502655451 | 270.9356 | 0.1302772 | 308.6347 | 0.1288075
194 | 2.800116 | 14.00058 | 3501.59881 | 3.50159881 | 270.8539 | 0.1310334 | 308.775 | 0.129563
195 | 2.812506 | 14.06253 | 3503.607599 | 3.503607599 | 271.0093 | 0.1315766 | 309.12 | 0.1301046
196 | 2.825862 | 14.12931 | 3508.732843 | 3.508732843 | 271.4057 | 0.1321619 | 309.7534 | 0.1306869
197 | 2.842664 | 14.21332 | 3510.759943 | 3.510759943 | 271.5625 | 0.1328977 | 310.1605 | 0.1314208
198 | 2.860501 | 14.302505 | 3510.953546 | 3.510953546 | 271.5775 | 0.1336783 | 310.4199 | 0.1322001
199 | 2.87933 | 14.39665 | 3514.954767 | 3.514954767 | 271.887 | 0.1345016 | 311.0296 | 0.1330205
200 | 2.897336 | 14.48668 | 3516.258234 | 3.516258234 | 271.9878 | 0.1352883 | 311.3898 | 0.1338055
201 | 2.917771 | 14.588855 | 3518.513117 | 3.518513117 | 272.1622 | 0.1361804 | 311.8676 | 0.1346953
202 | 2.935589 | 14.677945 | 3519.133234 | 3.519133234 | 272.2102 | 0.1369575 | 312.165 | 0.135471
203 | 2.951222 | 14.75611 | 3521.122003 | 3.521122003 | 272.364 | 0.1376389 | 312.5544 | 0.1361506
204 | 2.961956 | 14.80978 | 3525.341242 | 3.525341242 | 272.6904 | 0.1381065 | 313.0752 | 0.1366157
205 | 2.976137 | 14.880685 | 3525.963068 | 3.525963068 | 272.7385 | 0.1387239 | 313.3238 | 0.1372319
206 | 2.994396 | 14.97198 | 3525.047785 | 3.525047785 | 272.6677 | 0.1395183 | 313.4914 | 0.1380254
207 | 3.011919 | 15.059595 | 3526.324396 | 3.526324396 | 272.7664 | 0.14028 | 313.8439 | 0.1387855
208 | 3.030608 | 15.15304 | 3527.406183 | 3.527406183 | 272.8501 | 0.1410918 | 314.1952 | 0.1395957
209 | 3.049298 | 15.24649 | 3527.919611 | 3.527919611 | 272.8898 | 0.141903 | 314.4959 | 0.1404054
210 | 3.069184 | 15.34592 | 3530.040705 | 3.530040705 | 273.0539 | 0.1427654 | 314.9565 | 0.1412656
211 | 3.089184 | 15.44592 | 3530.037287 | 3.530037287 | 273.0536 | 0.143632 | 315.2293 | 0.1421309
212 | 3.105256 | 15.52628 | 3532.41131 | 3.53241131 | 273.2373 | 0.1443279 | 315.6608 | 0.1428247
213 | 3.124391 | 15.621955 | 3532.361261 | 3.532361261 | 273.2334 | 0.1451557 | 315.9178 | 0.1436513
214 | 3.145344 | 15.72672 | 3534.47674 | 3.53447674 | 273.397 | 0.1460614 | 316.3934 | 0.1445547
215 | 3.1627 | 15.8135 | 3535.802667 | 3.535802667 | 273.4996 | 0.146811 | 316.7494 | 0.1453026
216 | 3.181232 | 15.90616 | 3537.87298 | 3.53787298 | 273.6597 | 0.1476107 | 317.1885 | 0.1461003
217 | 3.196331 | 15.981655 | 3537.076349 | 3.537076349 | 273.5981 | 0.1482618 | 317.3236 | 0.1467508
218 | 3.215331 | 16.076655 | 3541.015314 | 3.541015314 | 273.9028 | 0.1490806 | 317.9372 | 0.1475666
219 | 3.232314 | 16.16157 | 3542.861505 | 3.542861505 | 274.0456 | 0.1498119 | 318.3357 | 0.148296
220 | 3.248815 | 16.244075 | 3543.927667 | 3.543927667 | 274.1281 | 0.1505219 | 318.6576 | 0.1490045
221 | 3.266798 | 16.33399 | 3547.159113 | 3.547159113 | 274.378 | 0.1512951 | 319.1949 | 0.1497751
222 | 3.285268 | 16.42634 | 3549.104425 | 3.549104425 | 274.5285 | 0.1520886 | 319.6235 | 0.1505666
223 | 3.302614 | 16.51307 | 3550.710626 | 3.550710626 | 274.6527 | 0.1528333 | 320.0063 | 0.1513094
224 | 3.31965 | 16.59825 | 3551.254328 | 3.551254328 | 274.6948 | 0.1535641 | 320.2893 | 0.1520389
225 | 3.336243 | 16.681215 | 3552.554132 | 3.552554132 | 274.7953 | 0.1542754 | 320.6345 | 0.1527485
226 | 3.351916 | 16.75958 | 3553.69671 | 3.55369671 | 274.8837 | 0.1549468 | 320.9531 | 0.1534184
227 | 3.371609 | 16.858045 | 3555.880304 | 3.555880304 | 275.0526 | 0.1557897 | 321.4211 | 0.1542591
228 | 3.39008 | 16.9504 | 3556.142267 | 3.556142267 | 275.0729 | 0.1565797 | 321.6988 | 0.1550478
229 | 3.410116 | 17.05058 | 3557.657404 | 3.557657404 | 275.1901 | 0.157436 | 322.1116 | 0.1559021
230 | 3.422088 | 17.11044 | 3558.826593 | 3.558826593 | 275.2805 | 0.1579472 | 322.3822 | 0.1564121
231 | 3.441281 | 17.206405 | 3560.580499 | 3.560580499 | 275.4162 | 0.1587663 | 322.8054 | 0.1572292
232 | 3.463063 | 17.315315 | 3560.834162 | 3.560834162 | 275.4358 | 0.1596951 | 323.1284 | 0.1581564
233 | 3.483797 | 17.418985 | 3561.233087 | 3.561233087 | 275.4667 | 0.1605784 | 323.4502 | 0.1590382
234 | 3.500084 | 17.50042 | 3562.793146 | 3.562793146 | 275.5873 | 0.1612717 | 323.8163 | 0.1597297
235 | 3.516355 | 17.581775 | 3562.394953 | 3.562394953 | 275.5565 | 0.1619639 | 324.0043 | 0.160421
236 | 3.532534 | 17.66267 | 3564.259943 | 3.564259943 | 275.7008 | 0.1626516 | 324.3969 | 0.1611069
237 | 3.553936 | 17.76968 | 3564.079523 | 3.564079523 | 275.6868 | 0.1635607 | 324.6755 | 0.1620146
238 | 3.570766 | 17.85383 | 3566.621271 | 3.566621271 | 275.8835 | 0.1642749 | 325.1392 | 0.1627267
239 | 3.586965 | 17.934825 | 3566.700617 | 3.566700617 | 275.8896 | 0.164962 | 325.3699 | 0.1634126
240 | 3.607545 | 18.037725 | 3568.64422 | 3.56864422 | 276.0399 | 0.1658341 | 325.8313 | 0.1642825
241 | 3.628036 | 18.14018 | 3568.423761 | 3.568423761 | 276.0229 | 0.1667017 | 326.0939 | 0.1651489
242 | 3.643805 | 18.219025 | 3570.731134 | 3.570731134 | 276.2014 | 0.1673689 | 326.5226 | 0.165814
243 | 3.663209 | 18.316045 | 3572.361994 | 3.572361994 | 276.3275 | 0.1681892 | 326.9398 | 0.1666323
244 | 3.681577 | 18.407885 | 3573.722589 | 3.573722589 | 276.4327 | 0.1689651 | 327.3182 | 0.1674065
245 | 3.69986 | 18.4993 | 3574.063898 | 3.574063898 | 276.4592 | 0.1697369 | 327.6022 | 0.1681769
246 | 3.716895 | 18.584475 | 3575.967462 | 3.575967462 | 276.6064 | 0.1704554 | 328.0122 | 0.1688934
247 | 3.733721 | 18.668605 | 3574.717462 | 3.574717462 | 276.5097 | 0.1711646 | 328.1302 | 0.1696021
248 | 3.752546 | 18.76273 | 3576.455988 | 3.576455988 | 276.6442 | 0.1719575 | 328.5502 | 0.1703929
249 | 3.772224 | 18.86112 | 3577.254083 | 3.577254083 | 276.7059 | 0.1727856 | 328.8958 | 0.1712194
250 | 3.790765 | 18.953825 | 3577.571466 | 3.577571466 | 276.7305 | 0.1735652 | 329.1815 | 0.1719977
251 | 3.804805 | 19.024025 | 3577.589044 | 3.577589044 | 276.7318 | 0.1741552 | 329.3774 | 0.1725867
252 | 3.818373 | 19.091865 | 3578.212824 | 3.578212824 | 276.7801 | 0.174725 | 329.6226 | 0.1731554
253 | 3.856619 | 19.283095 | 3579.582941 | 3.579582941 | 276.8861 | 0.1763294 | 330.2783 | 0.1747567
254 | 3.860348 | 19.30174 | 3580.768488 | 3.580768488 | 276.9778 | 0.1764857 | 330.4393 | 0.1749122
255 | 3.879793 | 19.398965 | 3581.048517 | 3.581048517 | 276.9994 | 0.1773003 | 330.7344 | 0.1757254
256 | 3.896973 | 19.484865 | 3580.656671 | 3.580656671 | 276.9691 | 0.1780195 | 330.9362 | 0.1764436
257 | 3.919075 | 19.595375 | 3583.113947 | 3.583113947 | 277.1592 | 0.178944 | 331.4696 | 0.1773656
258 | 3.934939 | 19.674695 | 3583.193048 | 3.583193048 | 277.1653 | 0.179607 | 331.6967 | 0.1780275
259 | 3.957789 | 19.788945 | 3584.107355 | 3.584107355 | 277.236 | 0.1805612 | 332.0981 | 0.1789798
260 | 3.972955 | 19.864775 | 3583.72381 | 3.58372381 | 277.2064 | 0.181194 | 332.2728 | 0.1796118
261 | 3.992045 | 19.960225 | 3584.549005 | 3.584549005 | 277.2702 | 0.18199 | 332.6139 | 0.1804062
262 | 4.007386 | 20.03693 | 3585.416437 | 3.585416437 | 277.3373 | 0.1826293 | 332.9072 | 0.181044
263 | 4.023054 | 20.11527 | 3585.692804 | 3.585692804 | 277.3587 | 0.1832817 | 333.1501 | 0.1816952
264 | 4.047095 | 20.235475 | 3585.880792 | 3.585880792 | 277.3732 | 0.1842819 | 333.501 | 0.1826938
265 | 4.064527 | 20.322635 | 3587.241388 | 3.587241388 | 277.4784 | 0.1850066 | 333.8694 | 0.1834167
266 | 4.083053 | 20.415265 | 3588.437921 | 3.588437921 | 277.571 | 0.1857761 | 334.2379 | 0.1841845
267 | 4.101683 | 20.508415 | 3586.474787 | 3.586474787 | 277.4192 | 0.1865494 | 334.3134 | 0.1849574
268 | 4.120127 | 20.600635 | 3589.19964 | 3.58919964 | 277.6299 | 0.1873144 | 334.8234 | 0.18572
269 | 4.137787 | 20.688935 | 3588.815607 | 3.588815607 | 277.6002 | 0.1880463 | 335.0327 | 0.1864509
270 | 4.160855 | 20.804275 | 3590.006037 | 3.590006037 | 277.6923 | 0.1890015 | 335.4642 | 0.187404
271 | 4.176025 | 20.880125 | 3592.196955 | 3.592196955 | 277.8618 | 0.1896292 | 335.8797 | 0.1880297
272 | 4.194125 | 20.970625 | 3592.219415 | 3.592219415 | 277.8635 | 0.1903776 | 336.1332 | 0.1887769
273 | 4.214875 | 21.074375 | 3594.250421 | 3.594250421 | 278.0206 | 0.1912348 | 336.6117 | 0.1896319
274 | 4.23138 | 21.1569 | 3593.728449 | 3.593728449 | 277.9802 | 0.1919162 | 336.7922 | 0.1903124
275 | 4.253303 | 21.266515 | 3594.181818 | 3.594181818 | 278.0153 | 0.1928205 | 337.1395 | 0.1912151
276 | 4.272166 | 21.36083 | 3593.940851 | 3.593940851 | 277.9967 | 0.193598 | 337.3791 | 0.1919914
277 | 4.29022 | 21.4511 | 3595.491876 | 3.595491876 | 278.1166 | 0.1943415 | 337.7757 | 0.1927331
278 | 4.307227 | 21.536135 | 3593.62713 | 3.59362713 | 277.9724 | 0.1950414 | 337.8369 | 0.1934327
279 | 4.326782 | 21.63391 | 3595.494318 | 3.595494318 | 278.1168 | 0.1958456 | 338.2844 | 0.1942347
280 | 4.348036 | 21.74018 | 3594.752374 | 3.594752374 | 278.0594 | 0.1967189 | 338.5101 | 0.195107
281 | 4.363114 | 21.81557 | 3596.451105 | 3.596451105 | 278.1908 | 0.197338 | 338.8798 | 0.1957243
282 | 4.385291 | 21.926455 | 3594.865412 | 3.594865412 | 278.0682 | 0.1982478 | 339.0387 | 0.1966334
283 | 4.40364 | 22.0182 | 3594.991632 | 3.594991632 | 278.0779 | 0.199 | 339.3057 | 0.1973843
284 | 4.420051 | 22.100255 | 3595.610529 | 3.595610529 | 278.1258 | 0.1996723 | 339.5923 | 0.1980552
285 | 4.441847 | 22.209235 | 3595.922052 | 3.595922052 | 278.1499 | 0.2005644 | 339.9249 | 0.1989457
286 | 4.460114 | 22.30057 | 3595.029962 | 3.595029962 | 278.0809 | 0.2013115 | 340.0945 | 0.199692
287 | 4.477595 | 22.387975 | 3596.440119 | 3.596440119 | 278.19 | 0.2020259 | 340.4711 | 0.2004046
288 | 4.498748 | 22.49374 | 3596.232599 | 3.596232599 | 278.1739 | 0.2028897 | 340.7457 | 0.2012671
289 | 4.516062 | 22.58031 | 3596.806574 | 3.596806574 | 278.2183 | 0.2035962 | 341.0409 | 0.2019722
290 | 4.535973 | 22.679865 | 3597.034113 | 3.597034113 | 278.2359 | 0.2044081 | 341.3395 | 0.2027826
291 | 4.554786 | 22.77393 | 3596.576837 | 3.596576837 | 278.2006 | 0.2051745 | 341.5578 | 0.203548
292 | 4.576029 | 22.880145 | 3597.716974 | 3.597716974 | 278.2888 | 0.2060393 | 341.9616 | 0.2044109
293 | 4.593804 | 22.96902 | 3597.119562 | 3.597119562 | 278.2425 | 0.2067623 | 342.1521 | 0.205133
294 | 4.609158 | 23.04579 | 3597.995294 | 3.597995294 | 278.3103 | 0.2073864 | 342.4491 | 0.2057557
295 | 4.63248 | 23.1624 | 3597.648371 | 3.597648371 | 278.2834 | 0.2083336 | 342.7406 | 0.2067015
296 | 4.650972 | 23.25486 | 3597.501398 | 3.597501398 | 278.2721 | 0.2090841 | 342.9839 | 0.2074508
297 | 4.671048 | 23.35524 | 3597.330499 | 3.597330499 | 278.2589 | 0.2098981 | 343.2469 | 0.2082636
298 | 4.691707 | 23.458535 | 3598.539728 | 3.598539728 | 278.3524 | 0.2107352 | 343.6498 | 0.2090987
299 | 4.708622 | 23.54311 | 3598.65008 | 3.59865008 | 278.3609 | 0.21142 | 343.8957 | 0.2097824
300 | 4.728612 | 23.64306 | 3597.350031 | 3.597350031 | 278.2604 | 0.2122287
301 | 4.748168 | 23.74084 | 3597.493585 | 3.597493585 | 278.2715 | 0.2130192
302 | 4.768751 | 23.843755 | 3596.320246 | 3.596320246 | 278.1807 | 0.2138505
303 | 4.786336 | 23.93168 | 3597.751398 | 3.597751398 | 278.2914 | 0.2145603
304 | 4.807487 | 24.037435 | 3595.88421 | 3.59588421 | 278.147 | 0.2154132
305 | 4.827508 | 24.13754 | 3597.539728 | 3.597539728 | 278.275 | 0.21622
306 | 4.845984 | 24.22992 | 3595.846857 | 3.595846857 | 278.1441 | 0.2169639
307 | 4.863148 | 24.31574 | 3596.451837 | 3.596451837 | 278.1909 | 0.2176544
308 | 4.885351 | 24.426755 | 3596.948908 | 3.596948908 | 278.2293 | 0.218547
309 | 4.905043 | 24.525215 | 3595.676203 | 3.595676203 | 278.1309 | 0.219338
310 | 4.923715 | 24.618575 | 3595.950617 | 3.595950617 | 278.1521 | 0.2200875
311 | 4.94182 | 24.7091 | 3594.75213 | 3.59475213 | 278.0594 | 0.2208136
312 | 4.96395 | 24.81975 | 3595.793878 | 3.595793878 | 278.14 | 0.2217005
313 | 4.980679 | 24.903395 | 3593.297785 | 3.593297785 | 277.9469 | 0.2223704
314 | 4.996958 | 24.98479 | 3593.46966 | 3.59346966 | 277.9602 | 0.2230219
315 | 5.019737 | 25.098685 | 3593.598566 | 3.593598566 | 277.9702 | 0.2239327
316 | 5.042113 | 25.210565 | 3593.732843 | 3.593732843 | 277.9806 | 0.2248267
317 | 5.062771 | 25.313855 | 3590.710382 | 3.590710382 | 277.7468 | 0.2256512
318 | 5.081168 | 25.40584 | 3592.027521 | 3.592027521 | 277.8487 | 0.226385
319 | 5.099213 | 25.496065 | 3591.467706 | 3.591467706 | 277.8054 | 0.2271042
320 | 5.122676 | 25.61338 | 3589.692804 | 3.589692804 | 277.6681 | 0.2280386
321 | 5.140061 | 25.700305 | 3590.918146 | 3.590918146 | 277.7629 | 0.2287304
322 | 5.160081 | 25.800405 | 3588.986505 | 3.588986505 | 277.6134 | 0.2295264
323 | 5.18137 | 25.90685 | 3588.866876 | 3.588866876 | 277.6042 | 0.2303722
324 | 5.198857 | 25.994285 | 3586.831964 | 3.586831964 | 277.4468 | 0.2310664
325 | 5.218053 | 26.090265 | 3585.578302 | 3.585578302 | 277.3498 | 0.2318279
326 | 5.242263 | 26.211315 | 3584.909845 | 3.584909845 | 277.2981 | 0.2327874
327 | 5.25798 | 26.2899 | 3582.635675 | 3.582635675 | 277.1222 | 0.2334099
328 | 5.278531 | 26.392655 | 3582.860773 | 3.582860773 | 277.1396 | 0.2342232
329 | 5.300295 | 26.501475 | 3580.324152 | 3.580324152 | 276.9434 | 0.2350838
330 | 5.319021 | 26.595105 | 3580.923517 | 3.580923517 | 276.9898 | 0.2358237
331 | 5.337949 | 26.689745 | 3578.097345 | 3.578097345 | 276.7711 | 0.236571
332 | 5.35922 | 26.7961 | 3577.173273 | 3.577173273 | 276.6997 | 0.2374101
333 | 5.376753 | 26.883765 | 3575.975519 | 3.575975519 | 276.607 | 0.2381012
334 | 5.400748 | 27.00374 | 3574.073908 | 3.574073908 | 276.4599 | 0.2390463
335 | 5.419958 | 27.09979 | 3574.349298 | 3.574349298 | 276.4812 | 0.2398023
336 | 5.437094 | 27.18547 | 3571.179865 | 3.571179865 | 276.2361 | 0.2404762
337 | 5.457742 | 27.28871 | 3570.950128 | 3.570950128 | 276.2183 | 0.2412876
338 | 5.477681 | 27.388405 | 3568.081964 | 3.568081964 | 275.9964 | 0.2420705
339 | 5.497214 | 27.48607 | 3567.493097 | 3.567493097 | 275.9509 | 0.2428369
340 | 5.517625 | 27.588125 | 3563.687677 | 3.563687677 | 275.6565 | 0.2436371
341 | 5.538084 | 27.69042 | 3562.129083 | 3.562129083 | 275.536 | 0.2444386
342 | 5.55713 | 27.78565 | 3561.739679 | 3.561739679 | 275.5059 | 0.2451841
343 | 5.580257 | 27.901285 | 3558.242365 | 3.558242365 | 275.2353 | 0.2460886
344 | 5.599429 | 27.997145 | 3557.356378 | 3.557356378 | 275.1668 | 0.2468378
345 | 5.622604 | 28.11302 | 3553.967462 | 3.553967462 | 274.9047 | 0.2477427
346 | 5.638728 | 28.19364 | 3551.481378 | 3.551481378 | 274.7124 | 0.2483717
347 | 5.659101 | 28.295505 | 3547.515802 | 3.547515802 | 274.4056 | 0.249166
348 | 5.680138 | 28.40069 | 3545.753107 | 3.545753107 | 274.2693 | 0.2499856
349 | 5.695819 | 28.479095 | 3541.360529 | 3.541360529 | 273.9295 | 0.250596
350 | 5.718068 | 28.59034 | 3539.386896 | 3.539386896 | 273.7768 | 0.2514615
351 | 5.737713 | 28.688565 | 3535.378351 | 3.535378351 | 273.4668 | 0.2522251
352 | 5.761779 | 28.808895 | 3532.716486 | 3.532716486 | 273.2609 | 0.2531597
353 | 5.778888 | 28.89444 | 3529.30047 | 3.52930047 | 272.9966 | 0.2538236
354 | 5.796678 | 28.98339 | 3524.727472 | 3.524727472 | 272.6429 | 0.2545135
355 | 5.818207 | 29.091035 | 3523.548029 | 3.523548029 | 272.5517 | 0.2553477
356 | 5.837503 | 29.187515 | 3518.25921 | 3.51825921 | 272.1426 | 0.2560948
357 | 5.858288 | 29.29144 | 3515.712335 | 3.515712335 | 271.9456 | 0.2568989
358 | 5.879207 | 29.396035 | 3511.66131 | 3.51166131 | 271.6322 | 0.2577076
359 | 5.903175 | 29.515875 | 3508.093439 | 3.508093439 | 271.3562 | 0.2586333
360 | 5.919119 | 29.595595 | 3503.526056 | 3.503526056 | 271.0029 | 0.2592486
361 | 5.941108 | 29.70554 | 3499.747736 | 3.499747736 | 270.7107 | 0.2600966
362 | 5.960175 | 29.800875 | 3493.884699 | 3.493884699 | 270.2572 | 0.2608314
363 | 5.980335 | 29.901675 | 3490.764581 | 3.490764581 | 270.0158 | 0.2616076
364 | 6.001597 | 30.007985 | 3485.53631 | 3.48553631 | 269.6114 | 0.2624257
365 | 6.01962 | 30.0981 | 3480.067316 | 3.480067316 | 269.1884 | 0.2631186
366 | 6.041171 | 30.205855 | 3476.199884 | 3.476199884 | 268.8892 | 0.2639465
367 | 6.061997 | 30.309985 | 3468.378351 | 3.468378351 | 268.2842 | 0.2647459
368 | 6.082269 | 30.411345 | 3463.887873 | 3.463887873 | 267.9369 | 0.2655235
369 | 6.103651 | 30.518255 | 3458.499445 | 3.458499445 | 267.5201 | 0.2663429
370 | 6.123593 | 30.617965 | 3451.570001 | 3.451570001 | 266.9841 | 0.2671066
371 | 6.141902 | 30.70951 | 3447.347589 | 3.447347589 | 266.6575 | 0.2678072
372 | 6.162939 | 30.814695 | 3440.308771 | 3.440308771 | 266.113 | 0.2686116
373 | 6.184157 | 30.920785 | 3434.719171 | 3.434719171 | 265.6806 | 0.2694223
374 | 6.205431 | 31.027155 | 3428.164972 | 3.428164972 | 265.1737 | 0.2702344
375 | 6.222146 | 31.11073 | 3419.647638 | 3.419647638 | 264.5148 | 0.270872
376 | 6.246857 | 31.234285 | 3414.267023 | 3.414267023 | 264.0986 | 0.271814
377 | 6.264855 | 31.324275 | 3407.433771 | 3.407433771 | 263.5701 | 0.2724995
378 | 6.280696 | 31.40348 | 3399.847833 | 3.399847833 | 262.9833 | 0.2731024
379 | 6.306304 | 31.53152 | 3392.997492 | 3.392997492 | 262.4534 | 0.2740763
380 | 6.326158 | 31.63079 | 3383.297296 | 3.383297296 | 261.7031 | 0.2748308
381 | 6.347285 | 31.736425 | 3377.329767 | 3.377329767 | 261.2415 | 0.275633
382 | 6.365715 | 31.828575 | 3368.938165 | 3.368938165 | 260.5924 | 0.2763322
383 | 6.386454 | 31.93227 | 3361.93841 | 3.36193841 | 260.0509 | 0.2771185
384 | 6.40648 | 32.0324 | 3353.827814 | 3.353827814 | 259.4236 | 0.2778772
385 | 6.425763 | 32.128815 | 3343.17254 | 3.34317254 | 258.5994 | 0.2786071
386 | 6.447106 | 32.23553 | 3335.019708 | 3.335019708 | 257.9687 | 0.2794145
387 | 6.466391 | 32.331955 | 3325.321955 | 3.325321955 | 257.2186 | 0.2801434
388 | 6.489566 | 32.44783 | 3316.466242 | 3.316466242 | 256.5336 | 0.2810186
389 | 6.506765 | 32.533825 | 3307.186945 | 3.307186945 | 255.8158 | 0.2816677
390 | 6.529485 | 32.647425 | 3296.526056 | 3.296526056 | 254.9912 | 0.2825245
391 | 6.547591 | 32.737955 | 3286.883478 | 3.286883478 | 254.2453 | 0.2832067
392 | 6.569456 | 32.84728 | 3275.882257 | 3.275882257 | 253.3944 | 0.28403
393 | 6.589579 | 32.947895 | 3267.055353 | 3.267055353 | 252.7116 | 0.2847871
394 | 6.609918 | 33.04959 | 3254.119562 | 3.254119562 | 251.711 | 0.2855517
395 | 6.627592 | 33.13796 | 3242.853205 | 3.242853205 | 250.8395 | 0.2862157
396 | 6.651825 | 33.259125 | 3230.999933 | 3.230999933 | 249.9226 | 0.2871254
397 | 6.667774 | 33.33887 | 3218.685968 | 3.218685968 | 248.9701 | 0.2877236
398 | 6.694895 | 33.474475 | 3209.231378 | 3.209231378 | 248.2388 | 0.2887401
399 | 6.713435 | 33.567175 | 3194.719904 | 3.194719904 | 247.1163 | 0.2894343
400 | 6.735204 | 33.67602 | 3184.051691 | 3.184051691 | 246.2911 | 0.2902489
401 | 6.751204 | 33.75602 | 3171.663507 | 3.171663507 | 245.3329 | 0.2908472
402 | 6.773277 | 33.866385 | 3156.71258 | 3.15671258 | 244.1764 | 0.291672
403 | 6.794572 | 33.97286 | 3144.876642 | 3.144876642 | 243.2609 | 0.2924671
404 | 6.814728 | 34.07364 | 3129.661554 | 3.129661554 | 242.084 | 0.293219
405 | 6.836024 | 34.18012 | 3117.171564 | 3.117171564 | 241.1178 | 0.2940129
406 | 6.856244 | 34.28122 | 3101.682306 | 3.101682306 | 239.9197 | 0.2947661
407 | 6.877186 | 34.38593 | 3085.680597 | 3.085680597 | 238.682 | 0.2955455
408 | 6.893661 | 34.468305 | 3071.216486 | 3.071216486 | 237.5632 | 0.2961583
409 | 6.919752 | 34.59876 | 3053.411066 | 3.053411066 | 236.1859 | 0.297128
410 | 6.940058 | 34.70029 | 3038.67547 | 3.03867547 | 235.0461 | 0.2978821
411 | 6.958631 | 34.793155 | 3021.205988 | 3.021205988 | 233.6948 | 0.2985712
412 | 6.981799 | 34.908995 | 3004.116632 | 3.004116632 | 232.3729 | 0.2994303
413 | 7.00033 | 35.00165 | 2985.70672 | 2.98570672 | 230.9488 | 0.3001168
414 | 7.021163 | 35.105815 | 2967.756769 | 2.967756769 | 229.5604 | 0.3008881
415 | 7.041442 | 35.20721 | 2949.548761 | 2.949548761 | 228.152 | 0.3016383
416 | 7.06085 | 35.30425 | 2930.035578 | 2.930035578 | 226.6426 | 0.3023558
417 | 7.083781 | 35.418905 | 2910.072687 | 2.910072687 | 225.0984 | 0.3032028
418 | 7.103662 | 35.51831 | 2889.253839 | 2.889253839 | 223.4881 | 0.3039366
419 | 7.124328 | 35.62164 | 2869.276056 | 2.869276056 | 221.9428 | 0.3046988
420 | 7.14446 | 35.7223 | 2846.14007 | 2.84614007 | 220.1532 | 0.3054407
421 | 7.166262 | 35.83131 | 2824.148615 | 2.824148615 | 218.4521 | 0.3062436
422 | 7.184997 | 35.924985 | 2800.753107 | 2.800753107 | 216.6424 | 0.306933
423 | 7.20447 | 36.02235 | 2778.870294 | 2.778870294 | 214.9497 | 0.307649
424 | 7.230101 | 36.150505 | 2753.3659 | 2.7533659 | 212.9769 | 0.3085907
425 | 7.249109 | 36.245545 | 2728.491144 | 2.728491144 | 211.0528 | 0.3092885
426 | 7.271757 | 36.358785 | 2702.031427 | 2.702031427 | 209.0061 | 0.3101194
427 | 7.290553 | 36.452765 | 2675.09588 | 2.67509588 | 206.9226 | 0.3108083
428 | 7.31289 | 36.56445 | 2646.840021 | 2.646840021 | 204.737 | 0.3116265
429 | 7.333157 | 36.665785 | 2617.378107 | 2.617378107 | 202.4581 | 0.3123682
430 | 7.355093 | 36.775465 | 2586.910822 | 2.586910822 | 200.1014 | 0.3131705
431 | 7.377097 | 36.885485 | 2556.257257 | 2.556257257 | 197.7303 | 0.3139745
432 | 7.397859 | 36.989295 | 2522.165216 | 2.522165216 | 195.0932 | 0.3147326
433 | 7.42083 | 37.10415 | 2488.742121 | 2.488742121 | 192.5079 | 0.3155707
434 | 7.440523 | 37.202615 | 2451.881769 | 2.451881769 | 189.6567 | 0.3162886
435 | 7.463526 | 37.31763 | 2415.136652 | 2.415136652 | 186.8144 | 0.3171265
436 | 7.483397 | 37.416985 | 2376.319025 | 2.376319025 | 183.8118 | 0.3178498
437 | 7.505394 | 37.52697 | 2336.24798 | 2.33624798 | 180.7123 | 0.3186499
438 | 7.525951 | 37.629755 | 2290.913263 | 2.290913263 | 177.2055 | 0.319397
439 | 7.547431 | 37.737155 | 2245.576837 | 2.245576837 | 173.6987 | 0.320177
440 | 7.570729 | 37.853645 | 2191.915216 | 2.191915216 | 169.5479 | 0.3210224
441 | 7.596126 | 37.98063 | 2039.542414 | 2.039542414 | 157.7616 | 0.3219431
442 | 7.630471 | 38.152355 | 1589.079645 | 1.589079645 | 122.9177 | 0.3231869
443 | 7.668054 | 38.34027 | 1283.929376 | 1.283929376 | 99.31384 | 0.3245462
444 | 7.695322 | 38.47661 | 1081.993585 | 1.081993585 | 83.69381 | 0.3255312
445 | 7.724304 | 38.62152 | 949.099054 | 0.949099054 | 73.41422 | 0.3265772
446 | 7.748789 | 38.743945 | 858.165644 | 0.858165644 | 66.38039 | 0.3274599
447 | 7.770542 | 38.85271 | 767.548944 | 0.767548944 | 59.37105 | 0.3282435

## 038 200Grad DC04 90 Grad
038 200Grad DC04 90 Grad WR
Geometry: | 6.4 | 2.02 | Temperature | RT | Strain rate | 0.001ps | E, Mpa | 210000
Time [s] | Displacement [mm] | Eng.Strain [%] | Force [N] | Force [kN] | Eng. Stress [Mpa] | True Strain [-] | True Sress [Mpa] | True Plastic Strain [-]
0 | 0 | 0 | 0 | 0 | 0 | 0 | 0
1 | 0.0048 | 0.024 | 9.634163 | 0.009634163 | 0.7452168 | 0.0002399712 | 0.7453957
2 | 0.005588 | 0.02794 | 67.391462 | 0.067391462 | 5.21283 | 0.000279361 | 5.214286
3 | 0.00697 | 0.03485 | 180.384169 | 0.180384169 | 13.95298 | 0.0003484393 | 13.95785
4 | 0.009535 | 0.047675 | 340.122709 | 0.340122709 | 26.309 | 0.0004766364 | 26.32154
5 | 0.007311 | 0.036555 | 535.213133 | 0.535213133 | 41.39953 | 0.0003654832 | 41.41466
6 | 0.008322 | 0.04161 | 767.891111 | 0.767891111 | 59.39752 | 0.0004160135 | 59.42223
7 | 0.012861 | 0.064305 | 1018.938535 | 1.018938535 | 78.81641 | 0.0006428433 | 78.86709
8 | 0.01153 | 0.05765 | 1254.017881 | 1.254017881 | 97.00015 | 0.0005763339 | 97.05607
9 | 0.015016 | 0.07508 | 1459.46002 | 1.45946002 | 112.8914 | 0.0007505183 | 112.9762
10 | 0.017819 | 0.089095 | 1642.271543 | 1.642271543 | 127.0321 | 0.0008905533 | 127.1453
11 | 0.02148 | 0.1074 | 1801.141783 | 1.801141783 | 139.321 | 0.001073424 | 139.4706
12 | 0.02761 | 0.13805 | 1914.484922 | 1.914484922 | 148.0883 | 0.001379548 | 148.2927
13 | 0.039127 | 0.195635 | 1976.862364 | 1.976862364 | 152.9132 | 0.001954439 | 153.2124 | 0.001224856
14 | 0.052749 | 0.263745 | 2016.476621 | 2.016476621 | 155.9775 | 0.002633978 | 156.3888 | 0.001889269
15 | 0.068362 | 0.34181 | 2048.694273 | 2.048694273 | 158.4695 | 0.003412272 | 159.0112 | 0.002655075
16 | 0.085222 | 0.42611 | 2077.235533 | 2.077235533 | 160.6773 | 0.004252047 | 161.3619 | 0.003483657
17 | 0.096704 | 0.48352 | 2110.436704 | 2.110436704 | 163.2454 | 0.004823548 | 164.0347 | 0.00404243
18 | 0.110717 | 0.553585 | 2135.966245 | 2.135966245 | 165.2202 | 0.005520583 | 166.1348 | 0.004729465
19 | 0.12522 | 0.6261 | 2173.440367 | 2.173440367 | 168.1188 | 0.006241481 | 169.1714 | 0.005435903
20 | 0.134306 | 0.67153 | 2196.74188 | 2.19674188 | 169.9212 | 0.006692853 | 171.0623 | 0.00587827
21 | 0.149124 | 0.74562 | 2231.462827 | 2.231462827 | 172.607 | 0.00742854 | 173.894 | 0.006600473
22 | 0.166347 | 0.831735 | 2252.256773 | 2.252256773 | 174.2154 | 0.008282951 | 175.6644 | 0.007446454
23 | 0.181984 | 0.90992 | 2276.129087 | 2.276129087 | 176.062 | 0.009058052 | 177.664 | 0.008212033
24 | 0.192641 | 0.963205 | 2309.574156 | 2.309574156 | 178.649 | 0.009585958 | 180.3697 | 0.008727054
25 | 0.198493 | 0.992465 | 2317.013609 | 2.317013609 | 179.2244 | 0.009875724 | 181.0032 | 0.009013804
26 | 0.215973 | 1.079865 | 2364.265806 | 2.364265806 | 182.8795 | 0.01074076 | 184.8543 | 0.009860502
27 | 0.229853 | 1.149265 | 2382.365904 | 2.382365904 | 184.2795 | 0.01142711 | 186.3974 | 0.0105395
28 | 0.243124 | 1.21562 | 2396.517271 | 2.396517271 | 185.3742 | 0.01208291 | 187.6276 | 0.01118944
29 | 0.257937 | 1.289685 | 2409.569029 | 2.409569029 | 186.3837 | 0.01281439 | 188.7875 | 0.01191541
30 | 0.27269 | 1.36345 | 2428.218199 | 2.428218199 | 187.8263 | 0.01354239 | 190.3872 | 0.01263578
31 | 0.277394 | 1.38697 | 2462.169126 | 2.462169126 | 190.4524 | 0.0137744 | 193.094 | 0.0128549
32 | 0.289083 | 1.445415 | 2486.442076 | 2.486442076 | 192.33 | 0.01435068 | 195.11 | 0.01342159
33 | 0.305907 | 1.529535 | 2493.38397 | 2.49338397 | 192.867 | 0.01517956 | 195.8169 | 0.01424709
34 | 0.317255 | 1.586275 | 2540.779478 | 2.540779478 | 196.5331 | 0.01573825 | 199.6506 | 0.01478753
35 | 0.333863 | 1.669315 | 2546.373716 | 2.546373716 | 196.9658 | 0.01655535 | 200.2538 | 0.01560176
36 | 0.343155 | 1.715775 | 2565.291441 | 2.565291441 | 198.4291 | 0.01701222 | 201.8337 | 0.01605111
37 | 0.369541 | 1.847705 | 2545.527281 | 2.545527281 | 196.9003 | 0.01830842 | 200.5385 | 0.01735348
38 | 0.380696 | 1.90348 | 2584.300474 | 2.584300474 | 199.8995 | 0.0188559 | 203.7045 | 0.01788588
39 | 0.385943 | 1.929715 | 2615.011167 | 2.615011167 | 202.275 | 0.01911332 | 206.1783 | 0.01813152
40 | 0.387183 | 1.935915 | 2631.276792 | 2.631276792 | 203.5332 | 0.01917415 | 207.4734 | 0.01818618
41 | 0.406283 | 2.031415 | 2648.607359 | 2.648607359 | 204.8737 | 0.02011057 | 209.0355 | 0.01911516
42 | 0.423426 | 2.11713 | 2675.921324 | 2.675921324 | 206.9865 | 0.0209503 | 211.3687 | 0.01994378
43 | 0.434345 | 2.171725 | 2685.153257 | 2.685153257 | 207.7006 | 0.02148479 | 212.2113 | 0.02047426
44 | 0.449845 | 2.249225 | 2698.756773 | 2.698756773 | 208.7528 | 0.02224303 | 213.4482 | 0.02122661
45 | 0.468728 | 2.34364 | 2676.078794 | 2.676078794 | 206.9987 | 0.02316598 | 211.85 | 0.02215718
46 | 0.488088 | 2.44044 | 2721.443052 | 2.721443052 | 210.5077 | 0.02411137 | 215.645 | 0.02308449
47 | 0.499037 | 2.495185 | 2736.996031 | 2.736996031 | 211.7107 | 0.02464564 | 216.9933 | 0.02361233
48 | 0.513212 | 2.56606 | 2735.370542 | 2.735370542 | 211.585 | 0.02533689 | 217.0144 | 0.02430349
49 | 0.523766 | 2.61883 | 2779.902036 | 2.779902036 | 215.0296 | 0.02585126 | 220.6608 | 0.02480049
50 | 0.53612 | 2.6806 | 2781.874204 | 2.781874204 | 215.1821 | 0.02645301 | 220.9503 | 0.02540087
51 | 0.551446 | 2.75723 | 2801.178892 | 2.801178892 | 216.6753 | 0.02719903 | 222.6496 | 0.02613879
52 | 0.568719 | 2.843595 | 2809.005796 | 2.809005796 | 217.2808 | 0.02803915 | 223.4594 | 0.02697506
53 | 0.582151 | 2.910755 | 2819.13812 | 2.81913812 | 218.0645 | 0.02869197 | 224.4118 | 0.02762334
54 | 0.596636 | 2.98318 | 2812.18524 | 2.81218524 | 217.5267 | 0.02939549 | 224.0159 | 0.02832875
55 | 0.615116 | 3.07558 | 2848.13104 | 2.84813104 | 220.3072 | 0.03029232 | 227.0829 | 0.02921097
56 | 0.632487 | 3.162435 | 2851.807066 | 2.851807066 | 220.5915 | 0.0311346 | 227.5676 | 0.03005094
57 | 0.647355 | 3.236775 | 2889.333921 | 2.889333921 | 223.4943 | 0.03185495 | 230.7283 | 0.03075624
58 | 0.65448 | 3.2724 | 2851.964536 | 2.851964536 | 220.6037 | 0.03219997 | 227.8227 | 0.0311151
59 | 0.657724 | 3.28862 | 2900.442564 | 2.900442564 | 224.3535 | 0.03235702 | 231.7317 | 0.03125354
60 | 0.658693 | 3.293465 | 2895.938902 | 2.895938902 | 224.0052 | 0.03240393 | 231.3827 | 0.0313021
61 | 0.661393 | 3.306965 | 2911.439634 | 2.911439634 | 225.2042 | 0.03253461 | 232.6516 | 0.03142675
62 | 0.681348 | 3.40674 | 2911.98187 | 2.91198187 | 225.2461 | 0.03349996 | 232.9197 | 0.03239082
63 | 0.698986 | 3.49493 | 2930.56439 | 2.93056439 | 226.6835 | 0.03435244 | 234.6059 | 0.03323527
64 | 0.717867 | 3.589335 | 2935.255308 | 2.935255308 | 227.0464 | 0.03526419 | 235.1958 | 0.03414421
65 | 0.731987 | 3.659935 | 2938.276548 | 2.938276548 | 227.2801 | 0.0359455 | 235.5984 | 0.0348236
66 | 0.748487 | 3.742435 | 2957.125425 | 2.957125425 | 228.738 | 0.03674105 | 237.2984 | 0.03561106
67 | 0.767934 | 3.83967 | 2958.461607 | 2.958461607 | 228.8414 | 0.03767789 | 237.6282 | 0.03654633
68 | 0.784361 | 3.921805 | 2999.343443 | 2.999343443 | 232.0037 | 0.03846856 | 241.1024 | 0.03732045
69 | 0.802423 | 4.012115 | 3004.52313 | 3.00452313 | 232.4043 | 0.0393372 | 241.7287 | 0.03818611
70 | 0.823796 | 4.11898 | 2988.855161 | 2.988855161 | 231.1924 | 0.0403641 | 240.7152 | 0.03921784
71 | 0.838018 | 4.19009 | 3008.306822 | 3.008306822 | 232.697 | 0.04104683 | 242.4472 | 0.03989232
72 | 0.853652 | 4.26826 | 3046.849058 | 3.046849058 | 235.6783 | 0.04179682 | 245.7377 | 0.04062664
73 | 0.863946 | 4.31973 | 3005.657896 | 3.005657896 | 232.4921 | 0.04229032 | 242.5351 | 0.04113539
74 | 0.881325 | 4.406625 | 3024.26898 | 3.02426898 | 233.9317 | 0.04312295 | 244.2402 | 0.0419599
75 | 0.899826 | 4.49913 | 3028.860533 | 3.028860533 | 234.2869 | 0.04400856 | 244.8277 | 0.04284271
76 | 0.917787 | 4.588935 | 3039.397886 | 3.039397886 | 235.1019 | 0.04486758 | 245.8906 | 0.04369667
77 | 0.93609 | 4.68045 | 3049.473081 | 3.049473081 | 235.8813 | 0.04574219 | 246.9216 | 0.04456637
78 | 0.957904 | 4.78952 | 3071.436704 | 3.071436704 | 237.5802 | 0.04678358 | 248.9591 | 0.04559806
79 | 0.97541 | 4.87705 | 3085.856626 | 3.085856626 | 238.6956 | 0.04761853 | 250.3369 | 0.04642645
80 | 0.990221 | 4.951105 | 3094.297056 | 3.094297056 | 239.3485 | 0.04832439 | 251.1989 | 0.0471282
81 | 1.005863 | 5.029315 | 3073.843931 | 3.073843931 | 237.7664 | 0.04906932 | 249.7244 | 0.04788015
82 | 1.007829 | 5.039145 | 3076.755064 | 3.076755064 | 237.9916 | 0.0491629 | 249.9843 | 0.0479725
83 | 1.004828 | 5.02414 | 3115.484556 | 3.115484556 | 240.9874 | 0.04902004 | 253.0949 | 0.04781483
84 | 1.013368 | 5.06684 | 3100.874449 | 3.100874449 | 239.8572 | 0.04942653 | 252.0104 | 0.04822648
85 | 1.013022 | 5.06511 | 3142.396421 | 3.142396421 | 243.069 | 0.04941007 | 255.3807 | 0.04819397
86 | 1.023049 | 5.115245 | 3123.716978 | 3.123716978 | 241.6241 | 0.04988713 | 253.9838 | 0.04867769
87 | 1.040854 | 5.20427 | 3115.3869 | 3.1153869 | 240.9798 | 0.0507337 | 253.521 | 0.04952646
88 | 1.061001 | 5.305005 | 3128.056333 | 3.128056333 | 241.9598 | 0.05169076 | 254.7958 | 0.05047745
89 | 1.081165 | 5.405825 | 3148.558286 | 3.148558286 | 243.5457 | 0.05264771 | 256.7113 | 0.05142528
90 | 1.099729 | 5.498645 | 3168.001158 | 3.168001158 | 245.0496 | 0.05352792 | 258.524 | 0.05229686
91 | 1.112645 | 5.563225 | 3177.43646 | 3.17743646 | 245.7794 | 0.05413988 | 259.4527 | 0.05290439
92 | 1.127406 | 5.63703 | 3169.92816 | 3.16992816 | 245.1987 | 0.05483879 | 259.0206 | 0.05360536
93 | 1.145885 | 5.729425 | 3181.870542 | 3.181870542 | 246.1224 | 0.05571305 | 260.2238 | 0.05447389
94 | 1.170491 | 5.852455 | 3145.372251 | 3.145372251 | 243.2992 | 0.056876 | 257.5382 | 0.05564963
95 | 1.188391 | 5.941955 | 3147.633726 | 3.147633726 | 243.4741 | 0.05772116 | 257.9413 | 0.05649287
96 | 1.207151 | 6.035755 | 3167.661802 | 3.167661802 | 245.0233 | 0.05860616 | 259.8124 | 0.05736896
97 | 1.226455 | 6.132275 | 3178.619077 | 3.178619077 | 245.8709 | 0.05951601 | 260.9484 | 0.0582734
98 | 1.247492 | 6.23746 | 3184.25189 | 3.18425189 | 246.3066 | 0.06050659 | 261.6699 | 0.05926054
99 | 1.266778 | 6.33389 | 3205.95355 | 3.20595355 | 247.9853 | 0.06141386 | 263.6924 | 0.06015819
100 | 1.281353 | 6.406765 | 3215.565122 | 3.215565122 | 248.7287 | 0.06209897 | 264.6642 | 0.06083866
101 | 1.300071 | 6.500355 | 3217.607359 | 3.217607359 | 248.8867 | 0.06297813 | 265.0652 | 0.06171592
102 | 1.316224 | 6.58112 | 3223.276548 | 3.223276548 | 249.3252 | 0.0637362 | 265.7336 | 0.0624708
103 | 1.329972 | 6.64986 | 3241.200132 | 3.241200132 | 250.7116 | 0.06438095 | 267.3836 | 0.06310769
104 | 1.347077 | 6.735385 | 3243.611997 | 3.243611997 | 250.8982 | 0.06518255 | 267.7972 | 0.06390732
105 | 1.369011 | 6.845055 | 3249.032408 | 3.249032408 | 251.3175 | 0.06620951 | 268.5203 | 0.06493085
106 | 1.385618 | 6.92809 | 3241.465269 | 3.241465269 | 250.7322 | 0.06698637 | 268.1031 | 0.06570969
107 | 1.404467 | 7.022335 | 3245.50189 | 3.24550189 | 251.0444 | 0.06786737 | 268.6736 | 0.06658797
108 | 1.427016 | 7.13508 | 3237.026304 | 3.237026304 | 250.3888 | 0.06892028 | 268.2542 | 0.06764288
109 | 1.444788 | 7.22394 | 3245.315855 | 3.245315855 | 251.03 | 0.06974936 | 269.1643 | 0.06846762
110 | 1.453665 | 7.268325 | 3237.407408 | 3.237407408 | 250.4183 | 0.07016322 | 268.6195 | 0.06888408
111 | 1.463129 | 7.315645 | 3259.293394 | 3.259293394 | 252.1112 | 0.07060426 | 270.5547 | 0.0693159
112 | 1.479164 | 7.39582 | 3265.936949 | 3.265936949 | 252.6251 | 0.07135108 | 271.3088 | 0.07005913
113 | 1.491013 | 7.455065 | 3274.409361 | 3.274409361 | 253.2804 | 0.07190257 | 272.1626 | 0.07060656
114 | 1.500749 | 7.503745 | 3282.601011 | 3.282601011 | 253.9141 | 0.0723555 | 272.9671 | 0.07105565
115 | 1.518152 | 7.59076 | 3285.705015 | 3.285705015 | 254.1542 | 0.07316458 | 273.4464 | 0.07186246
116 | 1.536538 | 7.68269 | 3284.203306 | 3.284203306 | 254.038 | 0.07401866 | 273.555 | 0.07271602
117 | 1.553991 | 7.769955 | 3281.624204 | 3.281624204 | 253.8385 | 0.07482872 | 273.5616 | 0.07352605
118 | 1.569953 | 7.849765 | 3283.975767 | 3.283975767 | 254.0204 | 0.07556901 | 273.9604 | 0.07426443
119 | 1.583468 | 7.91734 | 3290.014829 | 3.290014829 | 254.4875 | 0.07619538 | 274.6362 | 0.07488759
120 | 1.587877 | 7.939385 | 3307.306822 | 3.307306822 | 255.8251 | 0.07639963 | 276.136 | 0.0750847
121 | 1.603004 | 8.01502 | 3311.781675 | 3.311781675 | 256.1712 | 0.07710011 | 276.7034 | 0.07578247
122 | 1.618428 | 8.09214 | 3314.99481 | 3.31499481 | 256.4198 | 0.07781383 | 277.1696 | 0.07649397
123 | 1.63706 | 8.1853 | 3316.870542 | 3.316870542 | 256.5649 | 0.07867531 | 277.5655 | 0.07735357
124 | 1.657375 | 8.286875 | 3304.985777 | 3.304985777 | 255.6456 | 0.07961377 | 276.8306 | 0.07829553
125 | 1.673764 | 8.36882 | 3310.990171 | 3.310990171 | 256.11 | 0.08037022 | 277.5434 | 0.07904859
126 | 1.695499 | 8.477495 | 3325.69354 | 3.32569354 | 257.2473 | 0.08137255 | 279.0555 | 0.08004371
127 | 1.705444 | 8.52722 | 3342.148374 | 3.342148374 | 258.5201 | 0.08183083 | 280.5647 | 0.08049481
128 | 1.720067 | 8.600335 | 3351.967466 | 3.351967466 | 259.2797 | 0.08250431 | 281.5786 | 0.08116346
129 | 1.7252 | 8.626 | 3350.630064 | 3.350630064 | 259.1762 | 0.0827406 | 281.5328 | 0.08139997
130 | 1.729085 | 8.645425 | 3375.706968 | 3.375706968 | 261.1159 | 0.08291941 | 283.6905 | 0.0815685
131 | 1.747692 | 8.73846 | 3333.834898 | 3.333834898 | 257.8771 | 0.08377536 | 280.4116 | 0.08244007
132 | 1.76814 | 8.8407 | 3326.236265 | 3.326236265 | 257.2893 | 0.08471516 | 280.0355 | 0.08338166
133 | 1.785113 | 8.925565 | 3336.70062 | 3.33670062 | 258.0987 | 0.08549457 | 281.1355 | 0.08415583
134 | 1.810543 | 9.052715 | 3339.083921 | 3.339083921 | 258.2831 | 0.0866612 | 281.6647 | 0.08531994
135 | 1.827997 | 9.139985 | 3339.594908 | 3.339594908 | 258.3226 | 0.08746114 | 281.9333 | 0.0861186
136 | 1.84638 | 9.2319 | 3347.426939 | 3.347426939 | 258.9284 | 0.08830296 | 282.8325 | 0.08695614
137 | 1.864735 | 9.323675 | 3355.61688 | 3.35561688 | 259.5619 | 0.08914279 | 283.7627 | 0.08779154
138 | 1.886286 | 9.43143 | 3364.761411 | 3.364761411 | 260.2693 | 0.09012796 | 284.8164 | 0.08877169
139 | 1.904708 | 9.52354 | 3366.868833 | 3.366868833 | 260.4323 | 0.09096932 | 285.2347 | 0.08961106
140 | 1.923235 | 9.616175 | 3370.604185 | 3.370604185 | 260.7212 | 0.09181476 | 285.7927 | 0.09045384
141 | 1.939965 | 9.699825 | 3371.368345 | 3.371368345 | 260.7803 | 0.09257759 | 286.0756 | 0.09121532
142 | 1.963221 | 9.816105 | 3380.285826 | 3.380285826 | 261.4701 | 0.09363701 | 287.1363 | 0.09226969
143 | 1.977696 | 9.88848 | 3364.427671 | 3.364427671 | 260.2435 | 0.09429585 | 285.9776 | 0.09293405
144 | 1.989111 | 9.945555 | 3362.799009 | 3.362799009 | 260.1175 | 0.0948151 | 285.9876 | 0.09345326
145 | 1.993091 | 9.965455 | 3375.542173 | 3.375542173 | 261.1032 | 0.09499609 | 287.1233 | 0.09362883
146 | 2.000575 | 10.002875 | 3392.809019 | 3.392809019 | 262.4388 | 0.09533632 | 288.6902 | 0.0939616
147 | 2.016952 | 10.08476 | 3385.585874 | 3.385585874 | 261.8801 | 0.09608043 | 288.2901 | 0.09470762
148 | 2.035107 | 10.175535 | 3386.279966 | 3.386279966 | 261.9338 | 0.09690468 | 288.5869 | 0.09553046
149 | 2.054377 | 10.271885 | 3389.2619 | 3.3892619 | 262.1644 | 0.09777881 | 289.0937 | 0.09640218
150 | 2.076293 | 10.381465 | 3392.274351 | 3.392274351 | 262.3975 | 0.09877204 | 289.6382 | 0.09739281
151 | 2.093947 | 10.469735 | 3397.115904 | 3.397115904 | 262.772 | 0.09957141 | 290.2835 | 0.0981891
152 | 2.115277 | 10.576385 | 3402.468931 | 3.402468931 | 263.186 | 0.1005364 | 291.0216 | 0.09915055
153 | 2.134644 | 10.67322 | 3408.020201 | 3.408020201 | 263.6154 | 0.1014117 | 291.7517 | 0.1000224
154 | 2.148827 | 10.744135 | 3411.840269 | 3.411840269 | 263.9109 | 0.1020523 | 292.2659 | 0.1006605
155 | 2.172772 | 10.86386 | 3414.93939 | 3.41493939 | 264.1506 | 0.1031328 | 292.8476 | 0.1017383
156 | 2.190778 | 10.95389 | 3414.310728 | 3.414310728 | 264.102 | 0.1039445 | 293.0314 | 0.1025491
157 | 2.210478 | 11.05239 | 3418.171812 | 3.418171812 | 264.4007 | 0.1048319 | 293.6233 | 0.1034337
158 | 2.229376 | 11.14688 | 3408.455015 | 3.408455015 | 263.6491 | 0.1056824 | 293.0377 | 0.104287
159 | 2.250475 | 11.252375 | 3413.134458 | 3.413134458 | 264.011 | 0.1066311 | 293.7185 | 0.1052324
160 | 2.267113 | 11.335565 | 3416.920347 | 3.416920347 | 264.3039 | 0.1073786 | 294.2642 | 0.1059773
161 | 2.285279 | 11.426395 | 3424.443785 | 3.424443785 | 264.8858 | 0.1081941 | 295.1527 | 0.1067886
162 | 2.296844 | 11.48422 | 3433.481382 | 3.433481382 | 265.5849 | 0.1087129 | 296.0852 | 0.1073029
163 | 2.302692 | 11.51346 | 3445.551206 | 3.445551206 | 266.5185 | 0.1089751 | 297.204 | 0.1075599
164 | 2.318082 | 11.59041 | 3441.003843 | 3.441003843 | 266.1668 | 0.1096649 | 297.0166 | 0.1082506
165 | 2.338603 | 11.693015 | 3443.36688 | 3.44336688 | 266.3495 | 0.110584 | 297.4938 | 0.1091673
166 | 2.355779 | 11.778895 | 3447.136411 | 3.447136411 | 266.6411 | 0.1113526 | 298.0485 | 0.1099333
167 | 2.376516 | 11.88258 | 3449.912779 | 3.449912779 | 266.8559 | 0.1122797 | 298.5652 | 0.110858
168 | 2.39396 | 11.9698 | 3450.231138 | 3.450231138 | 266.8805 | 0.113059 | 298.8256 | 0.111636
169 | 2.415648 | 12.07824 | 3449.91107 | 3.44991107 | 266.8557 | 0.114027 | 299.0872 | 0.1126028
170 | 2.432155 | 12.160775 | 3448.323423 | 3.448323423 | 266.7329 | 0.1147631 | 299.1697 | 0.1133385
171 | 2.452624 | 12.26312 | 3444.010191 | 3.444010191 | 266.3993 | 0.1156752 | 299.0682 | 0.1142511
172 | 2.476 | 12.38 | 3435.798765 | 3.435798765 | 265.7641 | 0.1167158 | 298.6657 | 0.1152936
173 | 2.496304 | 12.48152 | 3432.785337 | 3.432785337 | 265.531 | 0.1176188 | 298.6734 | 0.1161965
174 | 2.516695 | 12.583475 | 3436.117124 | 3.436117124 | 265.7888 | 0.1185248 | 299.2342 | 0.1170998
175 | 2.533831 | 12.669155 | 3442.332701 | 3.442332701 | 266.2695 | 0.1192855 | 300.0036 | 0.1178569
176 | 2.554201 | 12.771005 | 3448.049497 | 3.448049497 | 266.7117 | 0.1201891 | 300.7735 | 0.1187568
177 | 2.570942 | 12.85471 | 3455.564146 | 3.455564146 | 267.293 | 0.1209311 | 301.6528 | 0.1194946
178 | 2.58112 | 12.9056 | 3460.299742 | 3.460299742 | 267.6593 | 0.1213819 | 302.2024 | 0.1199428
179 | 2.590766 | 12.95383 | 3462.830503 | 3.462830503 | 267.8551 | 0.121809 | 302.5526 | 0.1203682
180 | 2.596978 | 12.98489 | 3468.760435 | 3.468760435 | 268.3138 | 0.1220839 | 303.154 | 0.1206403
181 | 2.616544 | 13.08272 | 3461.698423 | 3.461698423 | 267.7675 | 0.1229494 | 302.7988 | 0.1215075
182 | 2.632597 | 13.162985 | 3464.790952 | 3.464790952 | 268.0067 | 0.1236589 | 303.2844 | 0.1222147
183 | 2.656114 | 13.28057 | 3468.305845 | 3.468305845 | 268.2786 | 0.1246975 | 303.9075 | 0.1232503
184 | 2.674768 | 13.37384 | 3472.718443 | 3.472718443 | 268.6199 | 0.1255205 | 304.5447 | 0.1240703
185 | 2.695082 | 13.47541 | 3477.061704 | 3.477061704 | 268.9559 | 0.126416 | 305.1988 | 0.1249626
186 | 2.713019 | 13.565095 | 3479.478208 | 3.479478208 | 269.1428 | 0.127206 | 305.6523 | 0.1257505
187 | 2.733837 | 13.669185 | 3481.46063 | 3.48146063 | 269.2962 | 0.1281222 | 306.1067 | 0.1266645
188 | 2.751565 | 13.757825 | 3483.342222 | 3.483342222 | 269.4417 | 0.1289017 | 306.511 | 0.1274421
189 | 2.772166 | 13.86083 | 3482.551939 | 3.482551939 | 269.3806 | 0.1298067 | 306.7189 | 0.1283462
190 | 2.794314 | 13.97157 | 3484.836851 | 3.484836851 | 269.5573 | 0.1307788 | 307.2187 | 0.1293159
191 | 2.810778 | 14.05389 | 3482.721861 | 3.482721861 | 269.3937 | 0.1315009 | 307.254 | 0.1300378
192 | 2.832088 | 14.16044 | 3484.688169 | 3.484688169 | 269.5458 | 0.1324346 | 307.7147 | 0.1309693
193 | 2.850404 | 14.25202 | 3486.077329 | 3.486077329 | 269.6533 | 0.1332365 | 308.0843 | 0.1317695
194 | 2.869117 | 14.345585 | 3490.988951 | 3.490988951 | 270.0332 | 0.1340551 | 308.771 | 0.1325848
195 | 2.887222 | 14.43611 | 3494.228452 | 3.494228452 | 270.2838 | 0.1348465 | 309.3022 | 0.1333736
196 | 2.897518 | 14.48759 | 3495.360777 | 3.495360777 | 270.3713 | 0.1352962 | 309.5416 | 0.1338222
197 | 2.907033 | 14.535165 | 3496.835874 | 3.496835874 | 270.4854 | 0.1357117 | 309.801 | 0.1342365
198 | 2.920121 | 14.600605 | 3494.317808 | 3.494317808 | 270.2907 | 0.1362829 | 309.7547 | 0.1348079
199 | 2.937425 | 14.687125 | 3494.726255 | 3.494726255 | 270.3223 | 0.1370376 | 310.0248 | 0.1355613
200 | 2.959376 | 14.79688 | 3498.169615 | 3.498169615 | 270.5886 | 0.1379941 | 310.6273 | 0.1365149
201 | 2.973844 | 14.86922 | 3500.91229 | 3.50091229 | 270.8008 | 0.1386241 | 311.0667 | 0.1371428
202 | 2.995086 | 14.97543 | 3501.19647 | 3.50119647 | 270.8227 | 0.1395483 | 311.3796 | 0.1380655
203 | 3.012874 | 15.06437 | 3504.427915 | 3.504427915 | 271.0727 | 0.1403215 | 311.9081 | 0.1388362
204 | 3.035193 | 15.175965 | 3504.897642 | 3.504897642 | 271.109 | 0.1412909 | 312.2525 | 0.139804
205 | 3.044303 | 15.221515 | 3490.195493 | 3.490195493 | 269.9718 | 0.1416863 | 311.0656 | 0.140205
206 | 3.05263 | 15.26315 | 3510.890806 | 3.510890806 | 271.5726 | 0.1420476 | 313.0232 | 0.140557
207 | 3.070315 | 15.351575 | 3510.78607 | 3.51078607 | 271.5645 | 0.1428145 | 313.2539 | 0.1413228
208 | 3.086163 | 15.430815 | 3506.291441 | 3.506291441 | 271.2169 | 0.1435012 | 313.0678 | 0.1420104
209 | 3.106948 | 15.53474 | 3505.796568 | 3.505796568 | 271.1786 | 0.1444011 | 313.3055 | 0.1429091
210 | 3.123808 | 15.61904 | 3507.102232 | 3.507102232 | 271.2796 | 0.1451305 | 313.6508 | 0.1436369
211 | 3.143095 | 15.715475 | 3510.182554 | 3.510182554 | 271.5178 | 0.1459642 | 314.1882 | 0.1444681
212 | 3.160628 | 15.80314 | 3512.70062 | 3.51270062 | 271.7126 | 0.1467215 | 314.6517 | 0.1452232
213 | 3.184213 | 15.921065 | 3514.612486 | 3.514612486 | 271.8605 | 0.1477393 | 315.1436 | 0.1462386
214 | 3.202319 | 16.011595 | 3517.45355 | 3.51745355 | 272.0803 | 0.14852 | 315.6446 | 0.1470169
215 | 3.222068 | 16.11034 | 3516.647642 | 3.516647642 | 272.0179 | 0.1493708 | 315.8409 | 0.1478668
216 | 3.246774 | 16.23387 | 3517.878599 | 3.517878599 | 272.1131 | 0.1504341 | 316.2876 | 0.148928
217 | 3.262084 | 16.31042 | 3518.143736 | 3.518143736 | 272.1336 | 0.1510925 | 316.5198 | 0.1495852
218 | 3.281997 | 16.409985 | 3517.159605 | 3.517159605 | 272.0575 | 0.1519481 | 316.7021 | 0.15044
219 | 3.300151 | 16.500755 | 3520.090025 | 3.520090025 | 272.2842 | 0.1527276 | 317.2131 | 0.151217
220 | 3.317729 | 16.588645 | 3523.346861 | 3.523346861 | 272.5361 | 0.1534817 | 317.7462 | 0.1519686
221 | 3.335631 | 16.678155 | 3524.890318 | 3.524890318 | 272.6555 | 0.1542491 | 318.1294 | 0.1527342
222 | 3.35825 | 16.79125 | 3527.520445 | 3.527520445 | 272.8589 | 0.155218 | 318.6754 | 0.1537005
223 | 3.37556 | 16.8778 | 3528.718443 | 3.528718443 | 272.9516 | 0.1559588 | 319.0198 | 0.1544396
224 | 3.398629 | 16.993145 | 3526.561949 | 3.526561949 | 272.7848 | 0.1569452 | 319.1395 | 0.1554254
225 | 3.41401 | 17.07005 | 3527.31439 | 3.52731439 | 272.843 | 0.1576023 | 319.4174 | 0.1560813
226 | 3.434869 | 17.174345 | 3527.054868 | 3.527054868 | 272.8229 | 0.1584928 | 319.6785 | 0.1569705
227 | 3.454902 | 17.27451 | 3529.529478 | 3.529529478 | 273.0143 | 0.1593472 | 320.1762 | 0.1578226
228 | 3.472551 | 17.362755 | 3530.803648 | 3.530803648 | 273.1129 | 0.1600994 | 320.5328 | 0.1585731
229 | 3.492758 | 17.46379 | 3532.104673 | 3.532104673 | 273.2135 | 0.1609599 | 320.927 | 0.1594317
230 | 3.510336 | 17.55168 | 3532.842466 | 3.532842466 | 273.2706 | 0.1617079 | 321.2342 | 0.1601782
231 | 3.531423 | 17.657115 | 3534.492857 | 3.534492857 | 273.3983 | 0.1626044 | 321.6725 | 0.1610726
232 | 3.550676 | 17.75338 | 3532.932798 | 3.532932798 | 273.2776 | 0.1634223 | 321.7936 | 0.1618899
233 | 3.567638 | 17.83819 | 3535.837095 | 3.535837095 | 273.5023 | 0.1641422 | 322.2901 | 0.1626075
234 | 3.58603 | 17.93015 | 3536.843199 | 3.536843199 | 273.5801 | 0.1649223 | 322.6334 | 0.163386
235 | 3.603234 | 18.01617 | 3536.175718 | 3.536175718 | 273.5284 | 0.1656515 | 322.8078 | 0.1641143
236 | 3.622691 | 18.113455 | 3538.002867 | 3.538002867 | 273.6698 | 0.1664755 | 323.2408 | 0.1649362
237 | 3.641859 | 18.209295 | 3538.44354 | 3.53844354 | 273.7039 | 0.1672866 | 323.5434 | 0.1657459
238 | 3.65493 | 18.27465 | 3540.346861 | 3.540346861 | 273.8511 | 0.1678393 | 323.8964 | 0.1662969
239 | 3.674075 | 18.370375 | 3540.591734 | 3.540591734 | 273.87 | 0.1686483 | 324.181 | 0.1671046
240 | 3.693836 | 18.46918 | 3543.349546 | 3.543349546 | 274.0833 | 0.1694827 | 324.7043 | 0.1679364
241 | 3.710361 | 18.551805 | 3543.317564 | 3.543317564 | 274.0809 | 0.1701799 | 324.9278 | 0.1686326
242 | 3.728598 | 18.64299 | 3544.574156 | 3.544574156 | 274.1781 | 0.1709487 | 325.2931 | 0.1693997
243 | 3.745917 | 18.729585 | 3543.722105 | 3.543722105 | 274.1122 | 0.1716783 | 325.4522 | 0.1701286
244 | 3.76506 | 18.8253 | 3545.225523 | 3.545225523 | 274.2285 | 0.1724842 | 325.8528 | 0.1709325
245 | 3.78537 | 18.92685 | 3545.39398 | 3.54539398 | 274.2415 | 0.1733384 | 326.1468 | 0.1717853
246 | 3.805417 | 19.027085 | 3547.312925 | 3.547312925 | 274.3899 | 0.1741809 | 326.5983 | 0.1726257
247 | 3.823254 | 19.11627 | 3547.331236 | 3.547331236 | 274.3913 | 0.1749299 | 326.8447 | 0.1733735
248 | 3.840659 | 19.203295 | 3547.683531 | 3.547683531 | 274.4186 | 0.1756602 | 327.116 | 0.1741025
249 | 3.858862 | 19.29431 | 3548.119322 | 3.548119322 | 274.4523 | 0.1764234 | 327.406 | 0.1748644
250 | 3.880546 | 19.40273 | 3549.05438 | 3.54905438 | 274.5246 | 0.1773319 | 327.7899 | 0.175771
251 | 3.894378 | 19.47189 | 3549.750181 | 3.549750181 | 274.5784 | 0.1779109 | 328.0441 | 0.1763488
252 | 3.911857 | 19.559285 | 3549.694273 | 3.549694273 | 274.5741 | 0.1786422 | 328.2789 | 0.1770789
253 | 3.933386 | 19.66693 | 3551.344419 | 3.551344419 | 274.7018 | 0.1795421 | 328.7272 | 0.1779767
254 | 3.951748 | 19.75874 | 3552.733579 | 3.552733579 | 274.8092 | 0.180309 | 329.1081 | 0.1787419
255 | 3.971964 | 19.85982 | 3554.451353 | 3.554451353 | 274.9421 | 0.1811527 | 329.5451 | 0.1795834
256 | 3.988317 | 19.941585 | 3555.269712 | 3.555269712 | 275.0054 | 0.1818346 | 329.8458 | 0.180264
257 | 4.0082 | 20.041 | 3555.042661 | 3.555042661 | 274.9878 | 0.1826632 | 330.0981 | 0.1810913
258 | 4.024436 | 20.12218 | 3554.240904 | 3.554240904 | 274.9258125 | 0.1833392 | 330.2469 | 0.1817666
259 | 4.047569 | 20.237845 | 3555.055601 | 3.555055601 | 274.9888 | 0.1843016 | 330.6406 | 0.1827272
260 | 4.065629 | 20.328145 | 3555.450865 | 3.555450865 | 275.0194 | 0.1850524 | 330.9257 | 0.1834765
261 | 4.084181 | 20.420905 | 3556.1723 | 3.5561723 | 275.0752 | 0.185823 | 331.2481 | 0.1842456
262 | 4.102225 | 20.511125 | 3555.308531 | 3.555308531 | 275.0084 | 0.1865719 | 331.4157 | 0.1849937
263 | 4.11898 | 20.5949 | 3556.387388 | 3.556387388 | 275.0918 | 0.1872668 | 331.7467 | 0.1856871
264 | 4.140455 | 20.702275 | 3556.650816 | 3.556650816 | 275.1122 | 0.1881568 | 332.0667 | 0.1865755
265 | 4.160819 | 20.804095 | 3557.958921 | 3.557958921 | 275.2134 | 0.189 | 332.4691 | 0.1874168
266 | 4.178898 | 20.89449 | 3557.809019 | 3.557809019 | 275.2018 | 0.189748 | 332.7038 | 0.1881637
267 | 4.198438 | 20.99219 | 3558.244077 | 3.558244077 | 275.2355 | 0.1905558 | 333.0134 | 0.18897
268 | 4.21705 | 21.08525 | 3558.731138 | 3.558731138 | 275.2731 | 0.1913247 | 333.3152 | 0.1897374
269 | 4.234963 | 21.174815 | 3558.619077 | 3.558619077 | 275.2645 | 0.1920641 | 333.5512 | 0.1904757
270 | 4.253274 | 21.26637 | 3559.447202 | 3.559447202 | 275.3285 | 0.1928193 | 333.8809 | 0.1912294
271 | 4.275537 | 21.377685 | 3558.257261 | 3.558257261 | 275.2365 | 0.1937369 | 334.0757 | 0.192146
272 | 4.292944 | 21.46472 | 3560.477232 | 3.560477232 | 275.4082 | 0.1944537 | 334.5238 | 0.1928607
273 | 4.314287 | 21.571435 | 3560.416929 | 3.560416929 | 275.4035 | 0.1953318 | 334.812 | 0.1937375
274 | 4.334413 | 21.672065 | 3560.381773 | 3.560381773 | 275.4008 | 0.1961592 | 335.0859 | 0.1945636
275 | 4.353156 | 21.76578 | 3560.996519 | 3.560996519 | 275.4484 | 0.1969292 | 335.4019 | 0.195332
276 | 4.372159 | 21.860795 | 3561.166441 | 3.561166441 | 275.4615 | 0.1977092 | 335.6796 | 0.1961107
277 | 4.389793 | 21.948965 | 3560.918882 | 3.560918882 | 275.4424 | 0.1984325 | 335.8991 | 0.1968329
278 | 4.411143 | 22.055715 | 3561.273374 | 3.561273374 | 275.4698 | 0.1993074 | 336.2266 | 0.1977064
279 | 4.430958 | 22.15479 | 3559.801939 | 3.559801939 | 275.356 | 0.2001188
280 | 4.449327 | 22.246635 | 3561.236509 | 3.561236509 | 275.4669 | 0.2008704
281 | 4.469315 | 22.346575 | 3559.894712 | 3.559894712 | 275.3631 | 0.2016876
282 | 4.487952 | 22.43976 | 3560.854185 | 3.560854185 | 275.4374 | 0.202449
283 | 4.508447 | 22.542235 | 3560.586607 | 3.560586607 | 275.4167 | 0.2032856
284 | 4.529858 | 22.64929 | 3560.61273 | 3.56061273 | 275.4187 | 0.2041588
285 | 4.54493 | 22.72465 | 3560.208677 | 3.560208677 | 275.3874 | 0.204773
286 | 4.567002 | 22.83501 | 3559.528257 | 3.559528257 | 275.3348 | 0.2056719
287 | 4.586361 | 22.931805 | 3559.702574 | 3.559702574 | 275.3483 | 0.2064596
288 | 4.605369 | 23.026845 | 3558.389585 | 3.558389585 | 275.2467 | 0.2072324
289 | 4.624456 | 23.12228 | 3558.907163 | 3.558907163 | 275.2868 | 0.2080078
290 | 4.64959 | 23.24795 | 3558.910337 | 3.558910337 | 275.287 | 0.209028
291 | 4.664554 | 23.32277 | 3559.700132 | 3.559700132 | 275.3481 | 0.2096349
292 | 4.684051 | 23.420255 | 3558.992368 | 3.558992368 | 275.2933 | 0.2104251
293 | 4.705425 | 23.527125 | 3557.259214 | 3.557259214 | 275.1593 | 0.2112906
294 | 4.724826 | 23.62413 | 3557.971617 | 3.557971617 | 275.2144 | 0.2120756
295 | 4.742792 | 23.71396 | 3555.686949 | 3.555686949 | 275.0377 | 0.2128019
296 | 4.764021 | 23.820105 | 3555.335874 | 3.555335874 | 275.0105 | 0.2136596
297 | 4.782203 | 23.911015 | 3553.562437 | 3.553562437 | 274.8733 | 0.2143935
298 | 4.803424 | 24.01712 | 3553.517027 | 3.553517027 | 274.8698 | 0.2152494
299 | 4.823396 | 24.11698 | 3553.044126 | 3.553044126 | 274.8332 | 0.2160543
300 | 4.843944 | 24.21972 | 3551.856626 | 3.551856626 | 274.7414 | 0.2168817
301 | 4.861058 | 24.30529 | 3552.110044 | 3.552110044 | 274.761 | 0.2175704
302 | 4.883352 | 24.41676 | 3549.798521 | 3.549798521 | 274.5822 | 0.2184667
303 | 4.901862 | 24.50931 | 3549.178404 | 3.549178404 | 274.5342 | 0.2192103
304 | 4.920921 | 24.604605 | 3548.503355 | 3.548503355 | 274.482 | 0.2199754
305 | 4.940745 | 24.703725 | 3546.095152 | 3.546095152 | 274.2957 | 0.2207705
306 | 4.961854 | 24.80927 | 3546.722349 | 3.546722349 | 274.3442 | 0.2216165
307 | 4.981 | 24.905 | 3544.188658 | 3.544188658 | 274.1483 | 0.2223833
308 | 5.001079 | 25.005395 | 3543.861997 | 3.543861997 | 274.123 | 0.2231867
309 | 5.021014 | 25.10507 | 3542.816587 | 3.542816587 | 274.0421 | 0.2239838
310 | 5.041543 | 25.207715 | 3542.226011 | 3.542226011 | 273.9964 | 0.2248039
311 | 5.060835 | 25.304175 | 3540.759458 | 3.540759458 | 273.883 | 0.225574
312 | 5.081038 | 25.40519 | 3538.511656 | 3.538511656 | 273.7091 | 0.2263798
313 | 5.098527 | 25.492635 | 3535.921812 | 3.535921812 | 273.5088 | 0.2270769
314 | 5.118787 | 25.593935 | 3535.050474 | 3.535050474 | 273.4414 | 0.2278838
315 | 5.14136 | 25.7068 | 3532.895201 | 3.532895201 | 273.2747 | 0.228782
316 | 5.159983 | 25.799915 | 3530.839048 | 3.530839048 | 273.1156 | 0.2295225
317 | 5.181324 | 25.90662 | 3528.180357 | 3.528180357 | 272.91 | 0.2303703
318 | 5.200604 | 26.00302 | 3525.468199 | 3.525468199 | 272.7002 | 0.2311357
319 | 5.220017 | 26.100085 | 3525.228941 | 3.525228941 | 272.6817 | 0.2319057
320 | 5.24037 | 26.20185 | 3520.304624 | 3.520304624 | 272.3008 | 0.2327124
321 | 5.260551 | 26.302755 | 3519.523374 | 3.519523374 | 272.2404 | 0.2335117
322 | 5.278071 | 26.390355 | 3516.055113 | 3.516055113 | 271.9721 | 0.234205
323 | 5.299625 | 26.498125 | 3514.510435 | 3.514510435 | 271.8526 | 0.2350573
324 | 5.321751 | 26.608755 | 3510.986753 | 3.510986753 | 271.58 | 0.2359315
325 | 5.34138 | 26.7069 | 3508.79437 | 3.50879437 | 271.4105 | 0.2367064
326 | 5.358963 | 26.794815 | 3506.195005 | 3.506195005 | 271.2094 | 0.2374
327 | 5.38204 | 26.9102 | 3502.910826 | 3.502910826 | 270.9554 | 0.2383096
328 | 5.402663 | 27.013315 | 3500.598814 | 3.500598814 | 270.7765 | 0.2391217
329 | 5.420887 | 27.104435 | 3496.263609 | 3.496263609 | 270.4412 | 0.2398389
330 | 5.442055 | 27.210275 | 3493.466001 | 3.493466001 | 270.2248 | 0.2406712
331 | 5.460945 | 27.304725 | 3490.020445 | 3.490020445 | 269.9583 | 0.2414134
332 | 5.48179 | 27.40895 | 3485.373228 | 3.485373228 | 269.5988 | 0.2422318
333 | 5.499394 | 27.49697 | 3481.632993 | 3.481632993 | 269.3095 | 0.2429224
334 | 5.522062 | 27.61031 | 3478.062437 | 3.478062437 | 269.0333 | 0.243811
335 | 5.542414 | 27.71207 | 3475.00604 | 3.47500604 | 268.7969 | 0.2446081
336 | 5.561733 | 27.808665 | 3471.118101 | 3.471118101 | 268.4961 | 0.2453642
337 | 5.582221 | 27.911105 | 3467.547788 | 3.467547788 | 268.22 | 0.2461653
338 | 5.594933 | 27.974665 | 3463.585874 | 3.463585874 | 267.9135 | 0.2466621
339 | 5.61708 | 28.0854 | 3459.991148 | 3.459991148 | 267.6355 | 0.247527
340 | 5.642602 | 28.21301 | 3454.435728 | 3.454435728 | 267.2057 | 0.2485228
341 | 5.663552 | 28.31776 | 3450.2348 | 3.4502348 | 266.8808 | 0.2493395
342 | 5.683969 | 28.419845 | 3446.936949 | 3.446936949 | 266.6257 | 0.2501347
343 | 5.703171 | 28.515855 | 3440.935728 | 3.440935728 | 266.1615 | 0.2508821
344 | 5.723826 | 28.61913 | 3437.45648 | 3.43745648 | 265.8924 | 0.2516854
345 | 5.743022 | 28.71511 | 3431.191099 | 3.431191099 | 265.4077 | 0.2524313
346 | 5.763703 | 28.818515 | 3426.757993 | 3.426757993 | 265.0648 | 0.2532344
347 | 5.784505 | 28.922525 | 3420.308775 | 3.420308775 | 264.566 | 0.2540415
348 | 5.805069 | 29.025345 | 3414.664976 | 3.414664976 | 264.1294 | 0.2548387
349 | 5.823986 | 29.11993 | 3409.174986 | 3.409174986 | 263.7047 | 0.2555715
350 | 5.843704 | 29.21852 | 3402.022642 | 3.402022642 | 263.1515 | 0.2563347
351 | 5.866647 | 29.333235 | 3396.605406 | 3.396605406 | 262.7325 | 0.2572221
352 | 5.882467 | 29.412335 | 3388.800718 | 3.388800718 | 262.1288 | 0.2578335
353 | 5.908889 | 29.544445 | 3384.420591 | 3.384420591 | 261.79 | 0.2588538
354 | 5.925267 | 29.626335 | 3377.599302 | 3.377599302 | 261.2623 | 0.2594858
355 | 5.943865 | 29.719325 | 3368.914488 | 3.368914488 | 260.5905 | 0.2602029
356 | 5.965506 | 29.82753 | 3363.109068 | 3.363109068 | 260.1415 | 0.2610367
357 | 5.986876 | 29.93438 | 3354.698911 | 3.354698911 | 259.4909 | 0.2618594
358 | 6.00622 | 30.0311 | 3347.909849 | 3.347909849 | 258.9658 | 0.2626035
359 | 6.029186 | 30.14593 | 3339.129576 | 3.339129576 | 258.2866 | 0.2634862
360 | 6.049265 | 30.246325 | 3332.258238 | 3.332258238 | 257.7551 | 0.2642573
361 | 6.069617 | 30.348085 | 3325.061704 | 3.325061704 | 257.1985 | 0.2650383
362 | 6.087714 | 30.43857 | 3316.537046 | 3.316537046 | 256.5391 | 0.2657322
363 | 6.108626 | 30.54313 | 3308.465757 | 3.308465757 | 255.9147 | 0.2665335
364 | 6.127761 | 30.638805 | 3298.760191 | 3.298760191 | 255.164 | 0.2672661
365 | 6.149767 | 30.748835 | 3290.659361 | 3.290659361 | 254.5374 | 0.268108
366 | 6.170662 | 30.85331 | 3279.285337 | 3.279285337 | 253.6576 | 0.2689067
367 | 6.190722 | 30.95361 | 3270.20941 | 3.27020941 | 252.9556 | 0.269673
368 | 6.210401 | 31.052005 | 3260.083433 | 3.260083433 | 252.1723 | 0.270424
369 | 6.231453 | 31.157265 | 3250.086363 | 3.250086363 | 251.399 | 0.2712269
370 | 6.249143 | 31.245715 | 3239.556822 | 3.239556822 | 250.5845 | 0.2719011
371 | 6.270112 | 31.35056 | 3228.127134 | 3.228127134 | 249.7004 | 0.2726996
372 | 6.291361 | 31.456805 | 3218.363462 | 3.218363462 | 248.9452 | 0.2735081
373 | 6.312236 | 31.56118 | 3206.176451 | 3.206176451 | 248.0025 | 0.2743018
374 | 6.331555 | 31.657775 | 3194.461118 | 3.194461118 | 247.0963 | 0.2750358
375 | 6.353333 | 31.766665 | 3183.350523 | 3.183350523 | 246.2369 | 0.2758625
376 | 6.374514 | 31.87257 | 3169.73773 | 3.16973773 | 245.1839 | 0.2766659
377 | 6.394652 | 31.97326 | 3157.398863 | 3.157398863 | 244.2295 | 0.2774291
378 | 6.413185 | 32.065925 | 3143.64691 | 3.14364691 | 243.1658 | 0.278131
379 | 6.436811 | 32.184055 | 3131.710386 | 3.131710386 | 242.2424 | 0.2790251
380 | 6.453892 | 32.26946 | 3118.474058 | 3.118474058 | 241.2186 | 0.279671
381 | 6.4774 | 32.387 | 3104.923521 | 3.104923521 | 240.1704 | 0.2805593
382 | 6.495785 | 32.478925 | 3091.178648 | 3.091178648 | 239.1073 | 0.2812534
383 | 6.516178 | 32.58089 | 3076.061704 | 3.076061704 | 237.9379 | 0.2820228
384 | 6.539278 | 32.69639 | 3061.954771 | 3.061954771 | 236.8467 | 0.2828936
385 | 6.55843 | 32.79215 | 3045.684263 | 3.045684263 | 235.5882 | 0.2836149
386 | 6.578023 | 32.890115 | 3030.715269 | 3.030715269 | 234.4303 | 0.2843524
387 | 6.598281 | 32.991405 | 3013.7619 | 3.0137619 | 233.119 | 0.2851143
388 | 6.618336 | 33.09168 | 2997.253355 | 2.997253355 | 231.842 | 0.285868
389 | 6.639799 | 33.198995 | 2980.65106 | 2.98065106 | 230.5578 | 0.286674
390 | 6.660717 | 33.303585 | 2962.21356 | 2.96221356 | 229.1316 | 0.2874589
391 | 6.679792 | 33.39896 | 2945.259214 | 2.945259214 | 227.8202 | 0.2881742
392 | 6.699563 | 33.497815 | 2926.313413 | 2.926313413 | 226.3547 | 0.2889149
393 | 6.728389 | 33.641945 | 2906.367368 | 2.906367368 | 224.8118 | 0.289994
394 | 6.744364 | 33.72182 | 2887.486997 | 2.887486997 | 223.3514 | 0.2905915
395 | 6.762963 | 33.814815 | 2866.39691 | 2.86639691 | 221.7201 | 0.2912867
396 | 6.782596 | 33.91298 | 2847.704038 | 2.847704038 | 220.2741 | 0.29202
397 | 6.804765 | 34.023825 | 2824.172544 | 2.824172544 | 218.4539 | 0.2928474
398 | 6.826438 | 34.13219 | 2802.872007 | 2.802872007 | 216.8063 | 0.2936556
399 | 6.845821 | 34.229105 | 2780.515806 | 2.780515806 | 215.077 | 0.2943779
400 | 6.866407 | 34.332035 | 2756.899839 | 2.756899839 | 213.2503 | 0.2951444
401 | 6.888577 | 34.442885 | 2731.722105 | 2.731722105 | 211.3028 | 0.2959693
402 | 6.904007 | 34.520035 | 2706.488462 | 2.706488462 | 209.3509 | 0.296543
403 | 6.930731 | 34.653655 | 2680.337827 | 2.680337827 | 207.3281 | 0.2975358
404 | 6.950338 | 34.75169 | 2654.046568 | 2.654046568 | 205.2944 | 0.2982636
405 | 6.9688 | 34.844 | 2625.075865 | 2.625075865 | 203.0535 | 0.2989484
406 | 6.993771 | 34.968855 | 2597.337827 | 2.597337827 | 200.9079 | 0.2998739
407 | 7.012831 | 35.064155 | 2568.604185 | 2.568604185 | 198.6853 | 0.3005797
408 | 7.035002 | 35.17501 | 2539.346861 | 2.539346861 | 196.4223 | 0.3014001
409 | 7.056782 | 35.28391 | 2506.940122 | 2.506940122 | 193.9155 | 0.3022054
410 | 7.078492 | 35.39246 | 2473.845396 | 2.473845396 | 191.3556 | 0.3030075
411 | 7.100339 | 35.501695 | 2440.458921 | 2.440458921 | 188.7731 | 0.303814
412 | 7.121091 | 35.605455 | 2402.065122 | 2.402065122 | 185.8033 | 0.3045794
413 | 7.141949 | 35.709745 | 2364.659849 | 2.364659849 | 182.91 | 0.3053482
414 | 7.162469 | 35.812345 | 2324.33148 | 2.32433148 | 179.7905 | 0.3061039
415 | 7.182832 | 35.91416 | 2282.890806 | 2.282890806 | 176.585 | 0.3068533
416 | 7.206357 | 36.031785 | 2237.506773 | 2.237506773 | 173.0745 | 0.3077184
417 | 7.230268 | 36.15134 | 2186.880064 | 2.186880064 | 169.1584 | 0.3085969
418 | 7.254601 | 36.273005 | 2002.75128 | 2.00275128 | 154.9158 | 0.3094901
419 | 7.29125 | 36.45625 | 1552.465757 | 1.552465757 | 120.0855 | 0.3108339
420 | 7.323488 | 36.61744 | 1239.312681 | 1.239312681 | 95.86268 | 0.3120144
421 | 7.34662 | 36.7331 | 1058.207334 | 1.058207334 | 81.85391 | 0.3128607
422 | 7.376485 | 36.882425 | 896.362242 | 0.896362242 | 69.33495 | 0.3139522
423 | 7.403683 | 37.018415 | 719.234068 | 0.719234068 | 55.63382 | 0.3149451

## 039 200Grad DC04 WR
039 200Grad DC04 WR
Geometry: | 6.4 | 2.02 | Temperature | RT | Strain rate | 0.001ps | E, Mpa | 210000
Time [s] | Displacement [mm] | Eng.Strain [%] | Force [N] | Force [kN] | Eng. Stress [Mpa] | True Strain [-] | True Sress [Mpa] | True Plastic Strain [-]
0 | 0 | 0 | 0 | 0 | 0 | 0 | 0
1 | 0.006025 | 0.030125 | 10.762667 | 0.010762667 | 0.8325083 | 0.0003012046 | 0.8327591
2 | 0.007517 | 0.037585 | 64.931097 | 0.064931097 | 5.022517 | 0.0003757794 | 5.024404
3 | 0.00915 | 0.04575 | 173.754522 | 0.173754522 | 13.44017 | 0.0004573954 | 13.44632
4 | 0.009002 | 0.04501 | 331.219992 | 0.331219992 | 25.62036 | 0.0004499987 | 25.63189
5 | 0.011389 | 0.056945 | 523.653677 | 0.523653677 | 40.50539 | 0.0005692879 | 40.52846
6 | 0.010895 | 0.054475 | 751.642385 | 0.751642385 | 58.14065 | 0.0005446017 | 58.17233
7 | 0.012402 | 0.06201 | 996.154592 | 0.996154592 | 77.05404 | 0.0006199078 | 77.10182
8 | 0.017329 | 0.086645 | 1245.541921 | 1.245541921 | 96.34452 | 0.0008660748 | 96.428
9 | 0.01725 | 0.08625 | 1483.680959 | 1.483680959 | 114.7649 | 0.0008621283 | 114.8639
10 | 0.021758 | 0.10879 | 1690.496145 | 1.690496145 | 130.7624 | 0.001087309 | 130.9046
11 | 0.030112 | 0.15056 | 1836.109914 | 1.836109914 | 142.0258 | 0.001504468 | 142.2397
12 | 0.039318 | 0.19659 | 1919.382375 | 1.919382375 | 148.4671 | 0.00196397 | 148.7589 | 0.001255594
13 | 0.053314 | 0.26657 | 1966.862966 | 1.966862966 | 152.1398 | 0.002662153 | 152.5453 | 0.001935747
14 | 0.067627 | 0.338135 | 1995.214284 | 1.995214284 | 154.3328 | 0.003375646 | 154.8546 | 0.002638243
15 | 0.08458 | 0.4229 | 2025.29009 | 2.02529009 | 156.6592 | 0.004220083 | 157.3217 | 0.003470932
16 | 0.094973 | 0.474865 | 2061.333059 | 2.061333059 | 159.4472 | 0.004737411 | 160.2043 | 0.003974533
17 | 0.108882 | 0.54441 | 2092.271047 | 2.092271047 | 161.8403 | 0.005429334 | 162.7213 | 0.004654471
18 | 0.121929 | 0.609645 | 2126.480764 | 2.126480764 | 164.4864 | 0.006077942 | 165.4892 | 0.005289898
19 | 0.138575 | 0.692875 | 2157.837942 | 2.157837942 | 166.912 | 0.006904857 | 168.0685 | 0.006104531
20 | 0.1504 | 0.752 | 2193.809133 | 2.193809133 | 169.6944 | 0.007491866 | 170.9705 | 0.006677721
21 | 0.157712 | 0.78856 | 2202.91216 | 2.20291216 | 170.3985 | 0.007854671 | 171.7422 | 0.007036851
22 | 0.171176 | 0.85588 | 2238.449758 | 2.238449758 | 173.1474 | 0.008522381 | 174.6293 | 0.007690813
23 | 0.185211 | 0.926055 | 2268.332082 | 2.268332082 | 175.4589 | 0.009217934 | 177.0837 | 0.008374678
24 | 0.200999 | 1.004995 | 2293.028371 | 2.293028371 | 177.3691 | 0.009999785 | 179.1517 | 0.009146682
25 | 0.215574 | 1.07787 | 2324.691457 | 2.324691457 | 179.8183 | 0.01072102 | 181.7565 | 0.009855517
26 | 0.221569 | 1.107845 | 2335.877492 | 2.335877492 | 180.6836 | 0.01101753 | 182.6853 | 0.0101476
27 | 0.23308 | 1.1654 | 2359.844045 | 2.359844045 | 182.5374 | 0.01158662 | 184.6647 | 0.01070726
28 | 0.247472 | 1.23736 | 2391.26299 | 2.39126299 | 184.9677 | 0.01229767 | 187.2565 | 0.01140598
29 | 0.25685 | 1.28425 | 2405.874807 | 2.405874807 | 186.098 | 0.01276073 | 188.488 | 0.01186317
30 | 0.273032 | 1.36516 | 2431.384573 | 2.431384573 | 188.0712 | 0.01355926 | 190.6387 | 0.01265145
31 | 0.289242 | 1.44621 | 2455.848684 | 2.455848684 | 189.9635 | 0.01435852 | 192.7108 | 0.01344085
32 | 0.303576 | 1.51788 | 2489.820852 | 2.489820852 | 192.5913 | 0.01506475 | 195.5146 | 0.01413373
33 | 0.306719 | 1.533595 | 2479.691701 | 2.479691701 | 191.8078 | 0.01521954 | 194.7494 | 0.01429216
34 | 0.32339 | 1.61695 | 2498.276418 | 2.498276418 | 193.2454 | 0.01604017 | 196.3701 | 0.01510507
35 | 0.340687 | 1.703435 | 2532.115774 | 2.532115774 | 195.8629 | 0.01689089 | 199.1993 | 0.01594232
36 | 0.342722 | 1.71361 | 2581.163381 | 2.581163381 | 199.6568 | 0.01699093 | 203.0782 | 0.01602389
37 | 0.354183 | 1.770915 | 2558.783254 | 2.558783254 | 197.9257 | 0.01755417 | 201.4308 | 0.01659498
38 | 0.374154 | 1.87077 | 2580.109426 | 2.580109426 | 199.5753 | 0.01853486 | 203.3089 | 0.01756673
39 | 0.389326 | 1.94663 | 2601.562795 | 2.601562795 | 201.2347 | 0.01927926 | 205.152 | 0.01830234
40 | 0.404314 | 2.02157 | 2619.49883 | 2.61949883 | 202.6221 | 0.02001408 | 206.7183 | 0.0190297
41 | 0.417208 | 2.08604 | 2649.480764 | 2.649480764 | 204.9413 | 0.0206458 | 209.2164 | 0.01964953
42 | 0.431691 | 2.158455 | 2635.55718 | 2.63555718 | 203.8643 | 0.0213549 | 208.2646 | 0.02036317
43 | 0.44619 | 2.23095 | 2659.00884 | 2.65900884 | 205.6783 | 0.02206428 | 210.2669 | 0.02106301
44 | 0.454269 | 2.271345 | 2686.383352 | 2.686383352 | 207.7957 | 0.02245934 | 212.5155 | 0.02144736
45 | 0.456583 | 2.282915 | 2700.644826 | 2.700644826 | 208.8989 | 0.02257246 | 213.6679 | 0.021555
46 | 0.458401 | 2.292005 | 2742.900442 | 2.742900442 | 212.1674 | 0.02266133 | 217.0303 | 0.02162785
47 | 0.471838 | 2.35919 | 2708.904348 | 2.708904348 | 209.5378 | 0.02331791 | 214.4812 | 0.02229657
48 | 0.491444 | 2.45722 | 2723.692922 | 2.723692922 | 210.6817 | 0.02427516 | 215.8586 | 0.02324726
49 | 0.509675 | 2.548375 | 2736.210989 | 2.736210989 | 211.65 | 0.02516445 | 217.0436 | 0.02413091
50 | 0.526716 | 2.63358 | 2751.231985 | 2.751231985 | 212.8119 | 0.02599498 | 218.4165 | 0.02495491
51 | 0.542139 | 2.710695 | 2770.671194 | 2.770671194 | 214.3155 | 0.02674606 | 220.125 | 0.02569785
52 | 0.556528 | 2.78264 | 2789.29424 | 2.78929424 | 215.7561 | 0.02744628 | 221.7598 | 0.02639028
53 | 0.57487 | 2.87435 | 2798.667776 | 2.798667776 | 216.4811 | 0.02833815 | 222.7035 | 0.02727766
54 | 0.588755 | 2.943775 | 2826.366262 | 2.826366262 | 218.6236 | 0.02901278 | 225.0594 | 0.02794107
55 | 0.604503 | 3.022515 | 2851.461965 | 2.851461965 | 220.5648 | 0.02977737 | 227.2314 | 0.02869532
56 | 0.611461 | 3.057305 | 2865.579153 | 2.865579153 | 221.6568 | 0.03011501 | 228.4335 | 0.02902723
57 | 0.619735 | 3.098675 | 2838.105764 | 2.838105764 | 219.5317 | 0.03051635 | 226.3343 | 0.02943857
58 | 0.641656 | 3.20828 | 2847.755178 | 2.847755178 | 220.2781 | 0.0315789 | 227.3452 | 0.0304963
59 | 0.658144 | 3.29072 | 2860.564992 | 2.860564992 | 221.269 | 0.03237735 | 228.5503 | 0.03128902
60 | 0.680574 | 3.40287 | 2876.649953 | 2.876649953 | 222.5131 | 0.03346253 | 230.085 | 0.03236689
61 | 0.688227 | 3.441135 | 2887.692922 | 2.887692922 | 223.3673 | 0.03383252 | 231.0537 | 0.03273227
62 | 0.70323 | 3.51615 | 2881.939016 | 2.881939016 | 222.9223 | 0.03455745 | 230.7605 | 0.03345859
63 | 0.714753 | 3.573765 | 2922.130666 | 2.922130666 | 226.0311 | 0.03511388 | 234.109 | 0.03399907
64 | 0.729208 | 3.64604 | 2934.248342 | 2.934248342 | 226.9685 | 0.03581145 | 235.2438 | 0.03469124
65 | 0.74556 | 3.7278 | 2944.561819 | 2.944561819 | 227.7662 | 0.03659997 | 236.2569 | 0.03547494
66 | 0.762634 | 3.81317 | 2967.593069 | 2.967593069 | 229.5477 | 0.03742266 | 238.3008 | 0.03628789
67 | 0.781472 | 3.90736 | 2951.152639 | 2.951152639 | 228.276 | 0.03832955 | 237.1956 | 0.03720004
68 | 0.791483 | 3.957415 | 2948.229543 | 2.948229543 | 228.0499 | 0.03881116 | 237.0748 | 0.03768223
69 | 0.795514 | 3.97757 | 2957.63799 | 2.95763799 | 228.7777 | 0.03900502 | 237.8775 | 0.03787227
70 | 0.813636 | 4.06818 | 2979.921926 | 2.979921926 | 230.5014 | 0.03987608 | 239.8786 | 0.0387338
71 | 0.826765 | 4.133825 | 2997.548147 | 2.997548147 | 231.8648 | 0.04050666 | 241.4497 | 0.0393569
72 | 0.847118 | 4.23559 | 2997.860403 | 2.997860403 | 231.889 | 0.04148344 | 241.7108 | 0.04033244
73 | 0.865322 | 4.32661 | 3020.395559 | 3.020395559 | 233.6321 | 0.04235627 | 243.7404 | 0.0411956
74 | 0.882878 | 4.41439 | 2984.404104 | 2.984404104 | 230.8481 | 0.04319732 | 241.0386 | 0.04204951
75 | 0.887204 | 4.43602 | 3009.002981 | 3.009002981 | 232.7508 | 0.04340445 | 243.0757 | 0.04224695
76 | 0.891253 | 4.456265 | 3026.289358 | 3.026289358 | 234.088 | 0.04359828 | 244.5196 | 0.0424339
77 | 0.902088 | 4.51044 | 3038.088186 | 3.038088186 | 235.0006 | 0.04411678 | 245.6002 | 0.04294726
78 | 0.920435 | 4.602175 | 3052.949514 | 3.052949514 | 236.1502 | 0.04499416 | 247.0182 | 0.04381788
79 | 0.938839 | 4.694195 | 3033.029836 | 3.033029836 | 234.6094 | 0.04587349 | 245.6224 | 0.04470386
80 | 0.956971 | 4.784855 | 3059.076223 | 3.059076223 | 236.6241 | 0.04673906 | 247.9462 | 0.04555837
81 | 0.976562 | 4.88281 | 3070.579641 | 3.070579641 | 237.5139 | 0.04767345 | 249.1112 | 0.0464872
82 | 0.98515 | 4.92575 | 3078.553274 | 3.078553274 | 238.1307 | 0.04808277 | 249.8604 | 0.04689296
83 | 0.988218 | 4.94109 | 3111.002981 | 3.111002981 | 240.6407 | 0.04822896 | 252.531 | 0.04702643
84 | 1.00517 | 5.02585 | 3099.117483 | 3.099117483 | 239.7213 | 0.04903632 | 251.7694 | 0.04783742
85 | 1.023884 | 5.11942 | 3104.777883 | 3.104777883 | 240.1592 | 0.04992685 | 252.4539 | 0.04872469
86 | 1.045027 | 5.225135 | 3076.434621 | 3.076434621 | 237.9668 | 0.05093201 | 250.4009 | 0.04973963
87 | 1.064903 | 5.324515 | 3097.512258 | 3.097512258 | 239.5972 | 0.05187602 | 252.3546 | 0.05067433
88 | 1.083215 | 5.416075 | 3104.87383 | 3.10487383 | 240.1666 | 0.05274495 | 253.1742 | 0.05153936
89 | 1.100788 | 5.50394 | 3115.85259 | 3.11585259 | 241.0158 | 0.05357811 | 254.2812 | 0.05236725
90 | 1.121421 | 5.607105 | 3137.2376 | 3.1372376 | 242.67 | 0.05455547 | 256.2767 | 0.0533351
91 | 1.13882 | 5.6941 | 3146.263967 | 3.146263967 | 243.3682 | 0.05537889 | 257.2258 | 0.054154
92 | 1.155751 | 5.778755 | 3162.125051 | 3.162125051 | 244.5951 | 0.05617951 | 258.7296 | 0.05494746
93 | 1.158871 | 5.794355 | 3124.792043 | 3.124792043 | 241.7073 | 0.05632698 | 255.7127 | 0.0551093
94 | 1.163457 | 5.817285 | 3151.524221 | 3.151524221 | 243.7751 | 0.05654369 | 257.9562 | 0.05531533
95 | 1.164129 | 5.820645 | 3139.022024 | 3.139022024 | 242.808 | 0.05657545 | 256.941 | 0.05535192
96 | 1.175516 | 5.87758 | 3139.045217 | 3.139045217 | 242.8098 | 0.05711334 | 257.0812 | 0.05588914
97 | 1.19338 | 5.9669 | 3154.156789 | 3.154156789 | 243.9787 | 0.0579566 | 258.5367 | 0.05672547
98 | 1.210595 | 6.052975 | 3170.572805 | 3.170572805 | 245.2485 | 0.05876855 | 260.0933 | 0.05753001
99 | 1.229806 | 6.14903 | 3185.351125 | 3.185351125 | 246.3916 | 0.05967386 | 261.5423 | 0.05842842
100 | 1.245711 | 6.228555 | 3198.149709 | 3.198149709 | 247.3816 | 0.06042277 | 262.7899 | 0.05917139
101 | 1.263381 | 6.316905 | 3194.479055 | 3.194479055 | 247.0977 | 0.06125412 | 262.7066 | 0.06000313
102 | 1.2855 | 6.4275 | 3213.795217 | 3.213795217 | 248.5918 | 0.06229382 | 264.5701 | 0.06103396
103 | 1.302629 | 6.513145 | 3222.895071 | 3.222895071 | 249.2957 | 0.06309822 | 265.5327 | 0.06183378
104 | 1.320906 | 6.60453 | 3184.051809 | 3.184051809 | 246.2911 | 0.06395582 | 262.5575 | 0.06270555
105 | 1.341814 | 6.70907 | 3190.452199 | 3.190452199 | 246.7862 | 0.06493597 | 263.3433 | 0.06368196
106 | 1.362781 | 6.813905 | 3190.024465 | 3.190024465 | 246.7531 | 0.06591793 | 263.5667 | 0.06466285
107 | 1.382268 | 6.91134 | 3201.460012 | 3.201460012 | 247.6377 | 0.06682971 | 264.7528 | 0.06556898
108 | 1.397488 | 6.98744 | 3220.77886 | 3.22077886 | 249.132 | 0.06754126 | 266.54 | 0.06627202
109 | 1.415701 | 7.078505 | 3216.750783 | 3.216750783 | 248.8205 | 0.06839207 | 266.4332 | 0.06712334
110 | 1.422427 | 7.112135 | 3249.806692 | 3.249806692 | 251.3774 | 0.06870609 | 269.2557 | 0.06742392
111 | 1.435115 | 7.175575 | 3241.579641 | 3.241579641 | 250.741 | 0.06929819 | 268.7331 | 0.06801851
112 | 1.453521 | 7.267605 | 3254.137746 | 3.254137746 | 251.7124 | 0.07015651 | 270.0058 | 0.06887077
113 | 1.47191 | 7.35955 | 3254.522268 | 3.254522268 | 251.7421 | 0.0710133 | 270.2692 | 0.0697263
114 | 1.477048 | 7.38524 | 3233.864553 | 3.233864553 | 250.1442 | 0.07125256 | 268.618 | 0.06997342
115 | 1.480893 | 7.404465 | 3245.086233 | 3.245086233 | 251.0122 | 0.07143157 | 269.5984 | 0.07014777
116 | 1.488787 | 7.443935 | 3243.337453 | 3.243337453 | 250.877 | 0.07179899 | 269.5521 | 0.07051541
117 | 1.503123 | 7.515615 | 3254.581594 | 3.254581594 | 251.7467 | 0.07246591 | 270.667 | 0.07117702
118 | 1.522162 | 7.61081 | 3263.055227 | 3.263055227 | 252.4022 | 0.07335092 | 271.612 | 0.07205753
119 | 1.537528 | 7.68764 | 3273.532278 | 3.273532278 | 253.2126 | 0.07406463 | 272.6787 | 0.07276616
120 | 1.557108 | 7.78554 | 3273.337698 | 3.273337698 | 253.1975 | 0.07497333 | 272.9103 | 0.07367375
121 | 1.576713 | 7.883565 | 3280.041799 | 3.280041799 | 253.7161 | 0.07588236 | 273.718 | 0.07457894
122 | 1.596051 | 7.980255 | 3284.628225 | 3.284628225 | 254.0709 | 0.0767782 | 274.3464 | 0.07547179
123 | 1.615729 | 8.078645 | 3291.423635 | 3.291423635 | 254.5965 | 0.07768897 | 275.1645 | 0.07637866
124 | 1.635778 | 8.17889 | 3293.911184 | 3.293911184 | 254.7889 | 0.07861606 | 275.6278 | 0.07730355
125 | 1.653445 | 8.267225 | 3303.964162 | 3.303964162 | 255.5665 | 0.07943229 | 276.6948 | 0.0781147
126 | 1.669633 | 8.348165 | 3276.516897 | 3.276516897 | 253.4434 | 0.08017961 | 274.6013 | 0.07887198
127 | 1.671887 | 8.359435 | 3302.537893 | 3.302537893 | 255.4562 | 0.08028362 | 276.8109 | 0.07896547
128 | 1.678467 | 8.392335 | 3285.876028 | 3.285876028 | 254.1674 | 0.08058719 | 275.498 | 0.0792753
129 | 1.698628 | 8.49314 | 3293.498586 | 3.293498586 | 254.757 | 0.08151676 | 276.3939 | 0.0802006
130 | 1.716528 | 8.58264 | 3300.405813 | 3.300405813 | 255.2913 | 0.08234136 | 277.202 | 0.08102135
131 | 1.731611 | 8.658055 | 3311.844778 | 3.311844778 | 256.1761 | 0.08303566 | 278.356 | 0.08171015
132 | 1.757073 | 8.785365 | 3322.863332 | 3.322863332 | 257.0284 | 0.08420663 | 279.6093 | 0.08287515
133 | 1.772507 | 8.862535 | 3328.337453 | 3.328337453 | 257.4518 | 0.08491575 | 280.2686 | 0.08358114
134 | 1.793184 | 8.96592 | 3331.760061 | 3.331760061 | 257.7166 | 0.08586499 | 280.8233 | 0.08452773
135 | 1.811304 | 9.05652 | 3344.522024 | 3.344522024 | 258.7037 | 0.08669609 | 282.1333 | 0.0853526
136 | 1.82126 | 9.1063 | 3344.964895 | 3.344964895 | 258.738 | 0.08715245 | 282.2995 | 0.08580817
137 | 1.816325 | 9.081625 | 3322.448782 | 3.322448782 | 256.9963 | 0.08692627 | 280.3358 | 0.08559134
138 | 1.826775 | 9.133875 | 3324.678762 | 3.324678762 | 257.1688 | 0.08740515 | 280.6583 | 0.08606869
139 | 1.836742 | 9.18371 | 3326.728323 | 3.326728323 | 257.3274 | 0.08786169 | 280.9596 | 0.08652379
140 | 1.850002 | 9.25001 | 3332.57842 | 3.33257842 | 257.7799 | 0.08846874 | 281.6246 | 0.08712767
141 | 1.870117 | 9.350585 | 3334.522512 | 3.334522512 | 257.9303 | 0.08938891 | 282.0483 | 0.08804582
142 | 1.893429 | 9.467145 | 3339.79424 | 3.33979424 | 258.338 | 0.09045427 | 282.7953 | 0.08910763
143 | 1.908401 | 9.542005 | 3341.374807 | 3.341374807 | 258.4603 | 0.0911379 | 283.1226 | 0.08978969
144 | 1.927269 | 9.636345 | 3344.355764 | 3.344355764 | 258.6909 | 0.09199875 | 283.6192 | 0.09064818
145 | 1.947675 | 9.738375 | 3350.399709 | 3.350399709 | 259.1584 | 0.09292894 | 284.3962 | 0.09157467
146 | 1.964506 | 9.82253 | 3356.804006 | 3.356804006 | 259.6538 | 0.09369551 | 285.1583 | 0.09233762
147 | 1.98451 | 9.92255 | 3358.292532 | 3.358292532 | 259.7689 | 0.09460584 | 285.5446 | 0.0932461
148 | 2.003839 | 10.019195 | 3366.10674 | 3.36610674 | 260.3734 | 0.09548466 | 286.4607 | 0.09412057
149 | 2.024419 | 10.122095 | 3372.264699 | 3.372264699 | 260.8497 | 0.09641952 | 287.2531 | 0.09505165
150 | 2.044772 | 10.22386 | 3379.312063 | 3.379312063 | 261.3948 | 0.0973432 | 288.1194 | 0.09597121
151 | 2.06168 | 10.3084 | 3384.516408 | 3.384516408 | 261.7974 | 0.09810989331 | 288.7845 | 0.09673473
152 | 2.083971 | 10.419855 | 3391.895559 | 3.391895559 | 262.3682 | 0.09911978 | 289.7065 | 0.09774022
153 | 2.098532 | 10.49266 | 3397.959768 | 3.397959768 | 262.8372 | 0.09977891 | 290.4159 | 0.09839597
154 | 2.11843 | 10.59215 | 3405.07427 | 3.40507427 | 263.3876 | 0.1006789 | 291.286 | 0.09929185
155 | 2.138049 | 10.690245 | 3411.983449 | 3.411983449 | 263.922 | 0.1015655 | 292.1359 | 0.1001744
156 | 2.150022 | 10.75011 | 3383.796926 | 3.383796926 | 261.7417 | 0.1021062 | 289.8792 | 0.1007258
157 | 2.152513 | 10.762565 | 3397.927053 | 3.397927053 | 262.8347 | 0.1022187 | 291.1225 | 0.1008324
158 | 2.155491 | 10.777455 | 3383.586233 | 3.383586233 | 261.7254 | 0.1023531 | 289.9328 | 0.1009725
159 | 2.162265 | 10.811325 | 3387.393117 | 3.387393117 | 262.0199 | 0.1026588 | 290.3477 | 0.1012762
160 | 2.178031 | 10.890155 | 3386.708791 | 3.386708791 | 261.967 | 0.1033699 | 290.4956 | 0.1019866
161 | 2.196241 | 10.981205 | 3389.172658 | 3.389172658 | 262.1575 | 0.1041907 | 290.9456 | 0.1028052
162 | 2.216036 | 11.08018 | 3392.436574 | 3.392436574 | 262.41 | 0.1050821 | 291.4855 | 0.1036941
163 | 2.234609 | 11.173045 | 3396.786672 | 3.396786672 | 262.7465 | 0.1059178 | 292.1033 | 0.1045268
164 | 2.258267 | 11.291335 | 3400.047414 | 3.400047414 | 262.9987 | 0.1069812 | 292.6948 | 0.1055874
165 | 2.27266 | 11.3633 | 3404.021291 | 3.404021291 | 263.3061 | 0.1076276 | 293.2264 | 0.1062313
166 | 2.29283 | 11.46415 | 3409.089895 | 3.409089895 | 263.6982 | 0.1085328 | 293.9289 | 0.1071332
167 | 2.313833 | 11.569165 | 3414.480764 | 3.414480764 | 264.1152 | 0.1094745 | 294.6711 | 0.1080713
168 | 2.333329 | 11.666645 | 3419.551565 | 3.419551565 | 264.5074 | 0.1103479 | 295.3665 | 0.1089414
169 | 2.355633 | 11.778165 | 3426.200735 | 3.426200735 | 265.0217 | 0.1113461 | 296.2364 | 0.1099354
170 | 2.372002 | 11.86001 | 3433.985647 | 3.433985647 | 265.6239 | 0.112078 | 297.1269 | 0.1106631
171 | 2.391457 | 11.957285 | 3438.486867 | 3.438486867 | 265.9721 | 0.1129472 | 297.7751 | 0.1115293
172 | 2.407461 | 12.037305 | 3444.9876 | 3.4449876 | 266.4749 | 0.1136617 | 298.5513 | 0.11224
173 | 2.430351 | 12.151755 | 3444.949026 | 3.444949026 | 266.4719 | 0.1146827 | 298.8529 | 0.1132596
174 | 2.448814 | 12.24407 | 3438.740774 | 3.438740774 | 265.9917 | 0.1155055 | 298.5599 | 0.1140838
175 | 2.46935 | 12.34675 | 3435.986379 | 3.435986379 | 265.7786 | 0.1164199 | 298.5937 | 0.114998
176 | 2.488441 | 12.442205 | 3436.00591 | 3.43600591 | 265.7802 | 0.1172692 | 298.8491 | 0.1158461
177 | 2.507381 | 12.536905 | 3432.772024 | 3.432772024 | 265.53 | 0.118111 | 298.8193 | 0.1166881
178 | 2.52892 | 12.6446 | 3433.074026 | 3.433074026 | 265.5534 | 0.1190675 | 299.1315 | 0.1176431
179 | 2.541402 | 12.70701 | 3433.907278 | 3.433907278 | 265.6178 | 0.1196214 | 299.3699 | 0.1181959
180 | 2.559069 | 12.795345 | 3437.772756 | 3.437772756 | 265.9168 | 0.1204049 | 299.9418 | 0.1189766
181 | 2.558927 | 12.794635 | 3445.029592 | 3.445029592 | 266.4782 | 0.1203986 | 300.5731 | 0.1189673
182 | 2.565629 | 12.828145 | 3448.115774 | 3.448115774 | 266.7169 | 0.1206956 | 300.9317 | 0.1192626
183 | 2.569429 | 12.847145 | 3456.618703 | 3.456618703 | 267.3746 | 0.120864 | 301.7246 | 0.1194272
184 | 2.573594 | 12.86797 | 3466.156057 | 3.466156057 | 268.1123 | 0.1210485 | 302.6129 | 0.1196075
185 | 2.58297 | 12.91485 | 3457.274221 | 3.457274221 | 267.4253 | 0.1214638 | 301.9629 | 0.1200259
186 | 2.597919 | 12.989595 | 3458.638967 | 3.458638967 | 267.5309 | 0.1221255 | 302.282 | 0.1206861
187 | 2.616176 | 13.08088 | 3461.204153 | 3.461204153 | 267.7293 | 0.1229331 | 302.7506 | 0.1214915
188 | 2.639295 | 13.196475 | 3462.042532 | 3.462042532 | 267.7941 | 0.1239548 | 303.1335 | 0.1225113
189 | 2.649822 | 13.24911 | 3460.938283 | 3.460938283 | 267.7087 | 0.1244197 | 303.1777 | 0.122976
190 | 2.6569 | 13.2845 | 3468.376516 | 3.468376516 | 268.2841 | 0.1247322 | 303.9243 | 0.1232849
191 | 2.668741 | 13.343705 | 3460.737356 | 3.460737356 | 267.6932 | 0.1252547 | 303.4134 | 0.1238098
192 | 2.68485 | 13.42425 | 3464.211965 | 3.464211965 | 267.9619 | 0.125965 | 303.9338 | 0.1245177
193 | 2.702673 | 13.513365 | 3471.260305 | 3.471260305 | 268.5071 | 0.1267504 | 304.7915 | 0.125299
194 | 2.72205 | 13.61025 | 3476.920705 | 3.476920705 | 268.945 | 0.1276035 | 305.5491 | 0.1261485
195 | 2.744505 | 13.722525 | 3472.841604 | 3.472841604 | 268.6295 | 0.1285913 | 305.4922 | 0.1271366
196 | 2.762102 | 13.81051 | 3470.139944 | 3.470139944 | 268.4205 | 0.1293647 | 305.4907 | 0.12791
197 | 2.782916 | 13.91458 | 3471.523244 | 3.471523244 | 268.5275 | 0.1302787 | 305.8919 | 0.1288221
198 | 2.800834 | 14.00417 | 3471.140676 | 3.471140676 | 268.4979 | 0.1310648 | 306.0988 | 0.1296072
199 | 2.821821 | 14.109105 | 3476.180715 | 3.476180715 | 268.8877 | 0.1319849 | 306.8254 | 0.1305238
200 | 2.839426 | 14.19713 | 3481.75176 | 3.48175176 | 269.3187 | 0.132756 | 307.5542 | 0.1312914
201 | 2.861433 | 14.307165 | 3486.696584 | 3.486696584 | 269.7012 | 0.1337191 | 308.2877 | 0.132251
202 | 2.877678 | 14.38839 | 3487.303762 | 3.487303762 | 269.7481 | 0.1344294 | 308.5605 | 0.1329601
203 | 2.893758 | 14.46879 | 3484.678762 | 3.484678762 | 269.5451 | 0.135132 | 308.545 | 0.1336628
204 | 2.916385 | 14.581925 | 3485.648489 | 3.485648489 | 269.6201 | 0.1361199 | 308.9359 | 0.1346488
205 | 2.940538 | 14.70269 | 3488.874563 | 3.488874563 | 269.8696 | 0.1371733 | 309.5477 | 0.1356993
206 | 2.956431 | 14.782155 | 3489.210256 | 3.489210256 | 269.8956 | 0.1378658 | 309.792 | 0.1363906
207 | 2.978131 | 14.890655 | 3489.025442 | 3.489025442 | 269.8813 | 0.1388107 | 310.0684 | 0.1373341
208 | 2.995201 | 14.976005 | 3491.272024 | 3.491272024 | 270.0551 | 0.1395533 | 310.4985 | 0.1380747
209 | 3.015669 | 15.078345 | 3492.412649 | 3.492412649 | 270.1433 | 0.140443 | 310.8764 | 0.1389626
210 | 3.029208 | 15.14604 | 3495.30303 | 3.49530303 | 270.3669 | 0.141031 | 311.3168 | 0.1395486
211 | 3.039637 | 15.198185 | 3500.141164 | 3.500141164 | 270.7411 | 0.1414838 | 311.8889 | 0.1399986
212 | 3.046808 | 15.23404 | 3504.402883 | 3.504402883 | 271.0708 | 0.141795 | 312.3658 | 0.1403075
213 | 3.056176 | 15.28088 | 3506.916555 | 3.506916555 | 271.2652 | 0.1422014 | 312.7169 | 0.1407123
214 | 3.069349 | 15.346745 | 3508.757375 | 3.508757375 | 271.4076 | 0.1427726 | 313.0598 | 0.1412818
215 | 3.08338 | 15.4169 | 3506.900686 | 3.506900686 | 271.264 | 0.1433806 | 313.0845 | 0.1418897
216 | 3.100344 | 15.50172 | 3507.255422 | 3.507255422 | 271.2914 | 0.1441152 | 313.3463 | 0.1426231
217 | 3.119498 | 15.59749 | 3506.37261 | 3.50637261 | 271.2231 | 0.1449441 | 313.5271 | 0.1434511
218 | 3.136665 | 15.683325 | 3504.313039 | 3.504313039 | 271.0638 | 0.1456863 | 313.5756 | 0.1441931
219 | 3.156785 | 15.783925 | 3504.453176 | 3.504453176 | 271.0747 | 0.1465556 | 313.8609 | 0.145061
220 | 3.175334 | 15.87667 | 3505.118215 | 3.505118215 | 271.1261 | 0.1473562 | 314.1719 | 0.1458602
221 | 3.196856 | 15.98428 | 3504.688528 | 3.504688528 | 271.0929 | 0.1482845 | 314.4251 | 0.1467872
222 | 3.215373 | 16.076865 | 3508.463186 | 3.508463186 | 271.3848 | 0.1490824 | 315.015 | 0.1475823
223 | 3.233981 | 16.169905 | 3510.996145 | 3.510996145 | 271.5808 | 0.1498836 | 315.4951 | 0.1483813
224 | 3.251567 | 16.257835 | 3512.583791 | 3.512583791 | 271.7036 | 0.1506403 | 315.8767 | 0.1491361
225 | 3.271619 | 16.358095 | 3514.797658 | 3.514797658 | 271.8748 | 0.1515023 | 316.3484 | 0.1499959
226 | 3.289967 | 16.449835 | 3512.736867 | 3.512736867 | 271.7154 | 0.1522904 | 316.4122 | 0.1507837
227 | 3.309509 | 16.547545 | 3515.983938 | 3.515983938 | 271.9666 | 0.1531291 | 316.9704 | 0.1516197
228 | 3.329523 | 16.647615 | 3516.308889 | 3.516308889 | 271.9917 | 0.1539874 | 317.2718 | 0.1524765
229 | 3.348665 | 16.743325 | 3518.573782 | 3.518573782 | 272.1669 | 0.1548075 | 317.7367 | 0.1532945
230 | 3.366486 | 16.83243 | 3519.832082 | 3.519832082 | 272.2642 | 0.1555705 | 318.0929 | 0.1540558
231 | 3.385594 | 16.92797 | 3520.642629 | 3.520642629 | 272.3269 | 0.1563879 | 318.4264 | 0.1548716
232 | 3.404999 | 17.024995 | 3521.097463 | 3.521097463 | 272.3621 | 0.1572174 | 318.7318 | 0.1556996
233 | 3.423453 | 17.117265 | 3522.401662 | 3.522401662 | 272.463 | 0.1580055 | 319.1012 | 0.156486
234 | 3.44374 | 17.2187 | 3522.617483 | 3.522617483 | 272.4797 | 0.1588712 | 319.3972 | 0.1573503
235 | 3.463505 | 17.317525 | 3524.949758 | 3.524949758 | 272.6601 | 0.159714 | 319.8781 | 0.1581907
236 | 3.480483 | 17.402415 | 3525.062063 | 3.525062063 | 272.6688 | 0.1604373 | 320.1197 | 0.1589129
237 | 3.500071 | 17.500355 | 3526.329641 | 3.526329641 | 272.7668 | 0.1612712 | 320.502 | 0.159745
238 | 3.518883 | 17.594415 | 3527.013235 | 3.527013235 | 272.8197 | 0.1620714 | 320.8207 | 0.1605436
239 | 3.537328 | 17.68664 | 3528.047903 | 3.528047903 | 272.8997 | 0.1628553 | 321.1665 | 0.1613259
240 | 3.556325 | 17.781625 | 3529.674856 | 3.529674856 | 273.0256 | 0.1636621 | 321.574 | 0.1621308
241 | 3.575 | 17.875 | 3528.724172 | 3.528724172 | 272.9521 | 0.1644546 | 321.7422 | 0.1629224
242 | 3.592793 | 17.963965 | 3529.582082 | 3.529582082 | 273.0184 | 0.165209 | 322.0633 | 0.1636754
243 | 3.606361 | 18.031805 | 3530.699026 | 3.530699026 | 273.1048 | 0.1657839 | 322.3505 | 0.1642489
244 | 3.624835 | 18.124175 | 3532.542776 | 3.532542776 | 273.2474 | 0.1665662 | 322.7713 | 0.1650292
245 | 3.640981 | 18.204905 | 3532.710012 | 3.532710012 | 273.2604 | 0.1672494 | 323.0072 | 0.1657113
246 | 3.654783 | 18.273915 | 3534.225881 | 3.534225881 | 273.3776 | 0.1678331 | 323.3344 | 0.1662934
247 | 3.672877 | 18.364385 | 3535.15801 | 3.53515801 | 273.4497 | 0.1685977 | 323.6671 | 0.1670564
248 | 3.6876 | 18.438 | 3536.374807 | 3.536374807 | 273.5438 | 0.1692194 | 323.9799 | 0.1676767
249 | 3.699997 | 18.499985 | 3536.437063 | 3.536437063 | 273.5487 | 0.1697426 | 324.1551 | 0.1681991
250 | 3.724256 | 18.62128 | 3537.232473 | 3.537232473 | 273.6102 | 0.1707657 | 324.5599 | 0.1692202
251 | 3.738664 | 18.69332 | 3538.612356 | 3.538612356 | 273.7169 | 0.1713728 | 324.8837 | 0.1698258
252 | 3.756298 | 18.78149 | 3539.093557 | 3.539093557 | 273.7541 | 0.1721154 | 325.1692 | 0.170567
253 | 3.773536 | 18.86768 | 3540.002981 | 3.540002981 | 273.8245 | 0.1728408 | 325.4888 | 0.1712908
254 | 3.793107 | 18.965535 | 3540.328664 | 3.540328664 | 273.8497 | 0.1736636 | 325.7867 | 0.1721123
255 | 3.815921 | 19.079605 | 3540.507375 | 3.540507375 | 273.8635 | 0.174622 | 326.1156 | 0.1730691
256 | 3.829659 | 19.148295 | 3541.464651 | 3.541464651 | 273.9376 | 0.1751987 | 326.3919 | 0.1736445
257 | 3.847486 | 19.23743 | 3543.205617 | 3.543205617 | 274.0722 | 0.1759465 | 326.7967 | 0.1743904
258 | 3.865297 | 19.326485 | 3543.023489 | 3.543023489 | 274.0581 | 0.1766931 | 327.0239 | 0.1751359
259 | 3.882661 | 19.413305 | 3545.086721 | 3.545086721 | 274.2177 | 0.1774204 | 327.4524 | 0.1758611
260 | 3.902485 | 19.512425 | 3544.583303 | 3.544583303 | 274.1788 | 0.1782502 | 327.6777 | 0.1766898
261 | 3.921105 | 19.605525 | 3545.453176 | 3.545453176 | 274.2461 | 0.1790289 | 328.0135 | 0.1774669
262 | 3.94057 | 19.70285 | 3546.65508 | 3.54665508 | 274.339 | 0.1798422 | 328.3916 | 0.1782785
263 | 3.952775 | 19.763875 | 3547.063039 | 3.547063039 | 274.3706 | 0.1803519 | 328.5969 | 0.1787872
264 | 3.974086 | 19.87043 | 3546.999807 | 3.546999807 | 274.3657 | 0.1812412 | 328.8833 | 0.1796751
265 | 3.99172 | 19.9586 | 3547.576467 | 3.547576467 | 274.4103 | 0.1819765 | 329.1788 | 0.180409
266 | 4.010882 | 20.05441 | 3549.479299 | 3.549479299 | 274.5575 | 0.1827749 | 329.6184 | 0.1812053
267 | 4.0295 | 20.1475 | 3549.853323 | 3.549853323 | 274.5864 | 0.18355 | 329.9087 | 0.181979
268 | 4.046626 | 20.23313 | 3550.881643 | 3.550881643 | 274.666 | 0.1842624 | 330.2395 | 0.1826899
269 | 4.0665 | 20.3325 | 3550.031301 | 3.550031301 | 274.6002 | 0.1850886 | 330.4333 | 0.1835151
270 | 4.083961 | 20.419805 | 3550.884084 | 3.550884084 | 274.6662 | 0.1858138 | 330.7525 | 0.1842388
271 | 4.101531 | 20.507655 | 3551.333547 | 3.551333547 | 274.7009 | 0.1865431 | 331.0356 | 0.1849667
272 | 4.119599 | 20.597995 | 3551.147268 | 3.551147268 | 274.6865 | 0.1872925 | 331.2664 | 0.185715
273 | 4.136433 | 20.682165 | 3552.181692 | 3.552181692 | 274.7665 | 0.1879902 | 331.5942 | 0.1864111
274 | 4.157149 | 20.785745 | 3553.051565 | 3.553051565 | 274.8338 | 0.1888481 | 331.9601 | 0.1872673
275 | 4.173907 | 20.869535 | 3554.947561 | 3.554947561 | 274.9805 | 0.1895416 | 332.3676 | 0.1879589
276 | 4.194076 | 20.97038 | 3554.242239 | 3.554242239 | 274.9259 | 0.1903755 | 332.5789 | 0.1887918
277 | 4.212058 | 21.06029 | 3554.998098 | 3.554998098 | 274.9844 | 0.1911185 | 332.8969 | 0.1895333
278 | 4.229008 | 21.14504 | 3554.75469 | 3.55475469 | 274.9656 | 0.1918183 | 333.1071 | 0.1902321
279 | 4.248474 | 21.24237 | 3555.448782 | 3.555448782 | 275.0192 | 0.1926214 | 333.4398 | 0.1910336
280 | 4.265349 | 21.326745 | 3555.123098 | 3.555123098 | 274.9941 | 0.1933171 | 333.6413 | 0.1917283
281 | 4.285139 | 21.425695 | 3556.958303 | 3.556958303 | 275.136 | 0.1941323 | 334.0858 | 0.1925414
282 | 4.305094 | 21.52547 | 3555.375539 | 3.555375539 | 275.0136 | 0.1949537 | 334.2115 | 0.1933622
283 | 4.322309 | 21.611545 | 3557.111135 | 3.557111135 | 275.1478 | 0.1956617 | 334.6115 | 0.1940683
284 | 4.341676 | 21.70838 | 3556.01885 | 3.55601885 | 275.0633 | 0.1964577 | 334.7751 | 0.1948635
285 | 4.358721 | 21.793605 | 3557.882131 | 3.557882131 | 275.2075 | 0.1971577 | 335.1851 | 0.1955615
286 | 4.379935 | 21.899675 | 3558.235891 | 3.558235891 | 275.2348 | 0.1980282 | 335.5104 | 0.1964305
287 | 4.397701 | 21.988505 | 3557.165578 | 3.557165578 | 275.152 | 0.1987566 | 335.6539 | 0.1971583
288 | 4.415051 | 22.075255 | 3557.256887 | 3.557256887 | 275.1591 | 0.1994675 | 335.9012 | 0.197868
289 | 4.434343 | 22.171715 | 3556.857229 | 3.556857229 | 275.1282 | 0.2002574 | 336.1288 | 0.1986568
290 | 4.452787 | 22.263935 | 3558.890432 | 3.558890432 | 275.2855 | 0.2010119 | 336.5748 | 0.1994092
291 | 4.474334 | 22.37167 | 3557.502492 | 3.557502492 | 275.1781 | 0.2018927 | 336.74 | 0.2002892
292 | 4.492175 | 22.460875 | 3559.101614 | 3.559101614 | 275.3018 | 0.2026214 | 337.137 | 0.201016
293 | 4.509619 | 22.548095 | 3558.793752 | 3.558793752 | 275.278 | 0.2033334 | 337.3479 | 0.201727
294 | 4.532024 | 22.66012 | 3559.635549 | 3.559635549 | 275.3431 | 0.2042471 | 337.7362 | 0.2026388
295 | 4.549117 | 22.745585 | 3558.252737 | 3.558252737 | 275.2361 | 0.2049436 | 337.8402 | 0.2033348
296 | 4.565691 | 22.828455 | 3558.665823 | 3.558665823 | 275.2681 | 0.2056185 | 338.1075 | 0.2040085
297 | 4.587938 | 22.93969 | 3559.511282 | 3.559511282 | 275.3335 | 0.2065237 | 338.4941 | 0.2049118
298 | 4.609007 | 23.045035 | 3558.312063 | 3.558312063 | 275.2407 | 0.2073802 | 338.67 | 0.2057675
299 | 4.62544 | 23.1272 | 3558.532766 | 3.558532766 | 275.2578 | 0.2080478 | 338.9172 | 0.2064339
300 | 4.644518 | 23.22259 | 3558.32427 | 3.55832427 | 275.2417 | 0.2088222 | 339.1599 | 0.2072072
301 | 4.662184 | 23.31092 | 3557.986379 | 3.557986379 | 275.2155 | 0.2095388 | 339.3708 | 0.2079227
302 | 4.683901 | 23.419505 | 3558.971242 | 3.558971242 | 275.2917 | 0.210419 | 339.7637 | 0.2088011
303 | 4.702433 | 23.512165 | 3558.924367 | 3.558924367 | 275.2881 | 0.2111695 | 340.0143 | 0.2095504
304 | 4.721522 | 23.60761 | 3559.748586 | 3.559748586 | 275.3518 | 0.2119419 | 340.3558 | 0.2103212
305 | 4.741583 | 23.707915 | 3558.249807 | 3.558249807 | 275.2359 | 0.2127531
306 | 4.76021 | 23.80105 | 3559.263967 | 3.559263967 | 275.3144 | 0.2135057
307 | 4.778305 | 23.891525 | 3558.187551 | 3.558187551 | 275.2311 | 0.2142362
308 | 4.798753 | 23.993765 | 3558.397024 | 3.558397024 | 275.2473 | 0.2150611
309 | 4.818339 | 24.091695 | 3557.621877 | 3.557621877 | 275.1873 | 0.2158506
310 | 4.838677 | 24.193385 | 3557.063039 | 3.557063039 | 275.1441 | 0.2166697
311 | 4.856343 | 24.281715 | 3558.289846 | 3.558289846 | 275.239 | 0.2173807
312 | 4.876472 | 24.38236 | 3557.900442 | 3.557900442 | 275.2089 | 0.2181902
313 | 4.894864 | 24.47432 | 3557.913137 | 3.557913137 | 275.2099 | 0.2189292
314 | 4.915435 | 24.577175 | 3556.832815 | 3.556832815 | 275.1263 | 0.2197552
315 | 4.936697 | 24.683485 | 3555.467336 | 3.555467336 | 275.0207 | 0.2206082
316 | 4.955954 | 24.77977 | 3554.702932 | 3.554702932 | 274.9616 | 0.2213802
317 | 4.975975 | 24.879875 | 3554.477102 | 3.554477102 | 274.9441 | 0.2221821
318 | 4.994597 | 24.972985 | 3553.031545 | 3.553031545 | 274.8323 | 0.2229274
319 | 5.015016 | 25.07508 | 3552.444875 | 3.552444875 | 274.7869 | 0.223744
320 | 5.034129 | 25.170645 | 3551.67925 | 3.55167925 | 274.7277 | 0.2245078
321 | 5.054472 | 25.27236 | 3549.877492 | 3.549877492 | 274.5883 | 0.2253201
322 | 5.070174 | 25.35087 | 3548.73174 | 3.54873174 | 274.4997 | 0.2259466
323 | 5.094792 | 25.47396 | 3547.46758 | 3.54746758 | 274.4019 | 0.2269281
324 | 5.106779 | 25.533895 | 3546.840627 | 3.546840627 | 274.3534 | 0.2274056
325 | 5.131132 | 25.65566 | 3545.622365 | 3.545622365 | 274.2592 | 0.2283751
326 | 5.151827 | 25.759135 | 3544.21636 | 3.54421636 | 274.1504 | 0.2291983
327 | 5.171706 | 25.85853 | 3543.524221 | 3.543524221 | 274.0969 | 0.2299883
328 | 5.192729 | 25.963645 | 3542.360403 | 3.542360403 | 274.0068 | 0.2308231
329 | 5.21275 | 26.06375 | 3540.765676 | 3.540765676 | 273.8835 | 0.2316175
330 | 5.232318 | 26.16159 | 3538.552541 | 3.538552541 | 273.7123 | 0.2323934
331 | 5.255406 | 26.27703 | 3538.114065 | 3.538114065 | 273.6784 | 0.233308
332 | 5.271878 | 26.35939 | 3535.41094 | 3.53541094 | 273.4693 | 0.23396
333 | 5.291531 | 26.457655 | 3534.440481 | 3.534440481 | 273.3942 | 0.2347373
334 | 5.310851 | 26.554255 | 3531.943655 | 3.531943655 | 273.2011 | 0.2355009
335 | 5.330096 | 26.65048 | 3530.281057 | 3.530281057 | 273.0725 | 0.236261
336 | 5.351526 | 26.75763 | 3529.397024 | 3.529397024 | 273.0041 | 0.2371067
337 | 5.370795 | 26.853975 | 3526.223928 | 3.526223928 | 272.7587 | 0.2378664
338 | 5.392909 | 26.964545 | 3526.316457 | 3.526316457 | 272.7658 | 0.2387377
339 | 5.411806 | 27.05903 | 3523.268362 | 3.523268362 | 272.53 | 0.2394816
340 | 5.432044 | 27.16022 | 3522.05303 | 3.52205303 | 272.436 | 0.2402777
341 | 5.450479 | 27.252395 | 3517.124807 | 3.517124807 | 272.0548 | 0.2410023
342 | 5.470978 | 27.35489 | 3514.356985 | 3.514356985 | 271.8407 | 0.2418074
343 | 5.491043 | 27.455215 | 3511.981008 | 3.511981008 | 271.6569 | 0.2425949
344 | 5.511459 | 27.557295 | 3509.78594 | 3.50978594 | 271.4872 | 0.2433955
345 | 5.530361 | 27.651805 | 3507.191946 | 3.507191946 | 271.2865 | 0.2441361
346 | 5.551636 | 27.75818 | 3504.903371 | 3.504903371 | 271.1095 | 0.2449691
347 | 5.572151 | 27.860755 | 3501.90386 | 3.50190386 | 270.8775 | 0.2457716
348 | 5.593081 | 27.965405 | 3499.128225 | 3.499128225 | 270.6628 | 0.2465898
349 | 5.612223 | 28.061115 | 3496.227834 | 3.496227834 | 270.4384 | 0.2473374
350 | 5.631217 | 28.156085 | 3492.66094 | 3.49266094 | 270.1625 | 0.2480787
351 | 5.649063 | 28.245315 | 3489.476369 | 3.489476369 | 269.9162 | 0.2487748
352 | 5.6719 | 28.3595 | 3484.859914 | 3.484859914 | 269.5591 | 0.2496647
353 | 5.691831 | 28.459155 | 3481.264699 | 3.481264699 | 269.281 | 0.2504408
354 | 5.712961 | 28.564805 | 3476.760061 | 3.476760061 | 268.9326 | 0.2512629
355 | 5.729521 | 28.647605 | 3473.054739 | 3.473054739 | 268.6459 | 0.2519067
356 | 5.748081 | 28.740405 | 3468.93218 | 3.46893218 | 268.3271 | 0.2526278
357 | 5.771059 | 28.855295 | 3463.676076 | 3.463676076 | 267.9205 | 0.2535198
358 | 5.790296 | 28.95148 | 3459.959035 | 3.459959035 | 267.633 | 0.254266
359 | 5.81246 | 29.0623 | 3454.790578 | 3.454790578 | 267.2332 | 0.255125
360 | 5.831729 | 29.158645 | 3449.388235 | 3.449388235 | 266.8153 | 0.2558713
361 | 5.851656 | 29.25828 | 3443.637502 | 3.443637502 | 266.3705 | 0.2566424
362 | 5.871477 | 29.357385 | 3439.134573 | 3.439134573 | 266.0222 | 0.2574088
363 | 5.891401 | 29.457005 | 3433.714651 | 3.433714651 | 265.6029 | 0.2581786
364 | 5.913011 | 29.565055 | 3428.488821 | 3.428488821 | 265.1987 | 0.2590129
365 | 5.935095 | 29.675475 | 3423.434621 | 3.423434621 | 264.8078 | 0.2598648
366 | 5.954642 | 29.77321 | 3417.939504 | 3.417939504 | 264.3827 | 0.2606182
367 | 5.972499 | 29.862495 | 3412.018117 | 3.412018117 | 263.9247 | 0.261306
368 | 5.996879 | 29.984395 | 3406.643362 | 3.406643362 | 263.5089 | 0.2622442
369 | 6.017744 | 30.08872 | 3399.38384 | 3.39938384 | 262.9474 | 0.2630465
370 | 6.033184 | 30.16592 | 3393.01885 | 3.39301885 | 262.455 | 0.2636398
371 | 6.055839 | 30.279195 | 3387.329641 | 3.387329641 | 262.015 | 0.2645096
372 | 6.075503 | 30.377515 | 3381.244192 | 3.381244192 | 261.5443 | 0.265264
373 | 6.096304 | 30.48152 | 3374.282033 | 3.374282033 | 261.0057 | 0.2660614
374 | 6.117808 | 30.58904 | 3366.995412 | 3.366995412 | 260.4421 | 0.2668851
375 | 6.135755 | 30.678775 | 3360.550588 | 3.360550588 | 259.9436 | 0.267572
376 | 6.156511 | 30.782555 | 3352.436086 | 3.352436086 | 259.3159 | 0.2683659
377 | 6.175981 | 30.879905 | 3345.898489 | 3.345898489 | 258.8102 | 0.26911
378 | 6.197428 | 30.98714 | 3337.812795 | 3.337812795 | 258.1848 | 0.269929
379 | 6.216623 | 31.083115 | 3329.962942 | 3.329962942 | 257.5776 | 0.2706614
380 | 6.23807 | 31.19035 | 3320.752004 | 3.320752004 | 256.8651 | 0.2714791
381 | 6.257143 | 31.285715 | 3312.621877 | 3.312621877 | 256.2362 | 0.2722058
382 | 6.27808 | 31.3904 | 3302.727834 | 3.302727834 | 255.4709 | 0.2730029
383 | 6.298465 | 31.492325 | 3294.76299 | 3.29476299 | 254.8548 | 0.2737783
384 | 6.318695 | 31.593475 | 3282.986623 | 3.282986623 | 253.9439 | 0.2745472
385 | 6.338285 | 31.691425 | 3275.656057 | 3.275656057 | 253.3769 | 0.2752913
386 | 6.360688 | 31.80344 | 3264.099905 | 3.264099905 | 252.483 | 0.2761415
387 | 6.380825 | 31.904125 | 3255.262746 | 3.255262746 | 251.7994 | 0.2769051
388 | 6.401008 | 32.00504 | 3243.010549 | 3.243010549 | 250.8517 | 0.2776699
389 | 6.420328 | 32.10164 | 3234.739309 | 3.234739309 | 250.2119 | 0.2784014
390 | 6.443699 | 32.218495 | 3223.645803 | 3.223645803 | 249.3538 | 0.2792856
391 | 6.463468 | 32.31734 | 3212.834768 | 3.212834768 | 248.5175 | 0.2800329
392 | 6.48353 | 32.41765 | 3201.752981 | 3.201752981 | 247.6603 | 0.2807908
393 | 6.508181 | 32.540905 | 3190.663625 | 3.190663625 | 246.8026 | 0.2817211
394 | 6.52349 | 32.61745 | 3178.00469 | 3.17800469 | 245.8234 | 0.2822985
395 | 6.539179 | 32.695895 | 3164.972707 | 3.164972707 | 244.8153 | 0.2828898
396 | 6.564462 | 32.82231 | 3152.702932 | 3.152702932 | 243.8663 | 0.283842
397 | 6.586912 | 32.93456 | 3138.175344 | 3.138175344 | 242.7425 | 0.2846868
398 | 6.605031 | 33.025155 | 3126.523977 | 3.126523977 | 241.8413 | 0.2853681
399 | 6.624974 | 33.12487 | 3111.11968 | 3.11111968 | 240.6497 | 0.2861174
400 | 6.646601 | 33.233005 | 3097.596487 | 3.097596487 | 239.6037 | 0.2869293
401 | 6.666767 | 33.333835 | 3082.000539 | 3.082000539 | 238.3973 | 0.2876858
402 | 6.689619 | 33.448095 | 3068.067922 | 3.068067922 | 237.3196 | 0.2885424
403 | 6.708713 | 33.543565 | 3052.323537 | 3.052323537 | 236.1018 | 0.2892576
404 | 6.725988 | 33.62994 | 3037.29009 | 3.03729009 | 234.9389 | 0.2899042
405 | 6.746077 | 33.730385 | 3020.50884 | 3.02050884 | 233.6408 | 0.2906555
406 | 6.772991 | 33.864955 | 3004.771535 | 3.004771535 | 232.4235 | 0.2916613
407 | 6.791481 | 33.957405 | 2986.338186 | 2.986338186 | 230.9977 | 0.2923517
408 | 6.810938 | 34.05469 | 2969.942678 | 2.969942678 | 229.7295 | 0.2930777
409 | 6.830512 | 34.15256 | 2952.157033 | 2.952157033 | 228.3537 | 0.2938075
410 | 6.850377 | 34.251885 | 2933.874807 | 2.933874807 | 226.9396 | 0.2945476
411 | 6.873368 | 34.36684 | 2914.812551 | 2.914812551 | 225.4651 | 0.2954035
412 | 6.893462 | 34.46731 | 2893.347219 | 2.893347219 | 223.8047 | 0.2961509
413 | 6.914264 | 34.57132 | 2873.745412 | 2.873745412 | 222.2885 | 0.2969241
414 | 6.934509 | 34.672545 | 2851.718313 | 2.851718313 | 220.5846 | 0.2976761
415 | 6.956132 | 34.78066 | 2831.935842 | 2.831935842 | 219.0544 | 0.2984785
416 | 6.975907 | 34.879535 | 2808.213674 | 2.808213674 | 217.2195 | 0.2992119
417 | 6.995538 | 34.97769 | 2786.814748 | 2.786814748 | 215.5643 | 0.2999393
418 | 7.018782 | 35.09391 | 2765.269582 | 2.765269582 | 213.8977 | 0.3008
419 | 7.036036 | 35.18018 | 2740.989309 | 2.740989309 | 212.0196 | 0.3014384
420 | 7.060089 | 35.300445 | 2716.666555 | 2.716666555 | 210.1382 | 0.3023276
421 | 7.07935 | 35.39675 | 2689.755178 | 2.689755178 | 208.0566 | 0.3030392
422 | 7.101231 | 35.506155 | 2665.598196 | 2.665598196 | 206.188 | 0.3038469
423 | 7.120044 | 35.60022 | 2637.962698 | 2.637962698 | 204.0503 | 0.3045408
424 | 7.145001 | 35.725005 | 2608.737112 | 2.608737112 | 201.7897 | 0.3054606
425 | 7.162581 | 35.812905 | 2579.05425 | 2.57905425 | 199.4937 | 0.3061081
426 | 7.185111 | 35.925555 | 2548.050832 | 2.548050832 | 197.0955 | 0.3069372
427 | 7.206678 | 36.03339 | 2517.816457 | 2.517816457 | 194.7568 | 0.3077302
428 | 7.230235 | 36.151175 | 2484.131887 | 2.484131887 | 192.1513 | 0.3085957
429 | 7.250129 | 36.250645 | 2451.326955 | 2.451326955 | 189.6138 | 0.309326
430 | 7.274024 | 36.37012 | 2414.292043 | 2.414292043 | 186.7491 | 0.3102025
431 | 7.292986 | 36.46493 | 2377.535696 | 2.377535696 | 183.9059 | 0.3108975
432 | 7.312181 | 36.560905 | 2338.191701 | 2.338191701 | 180.8626 | 0.3116005
433 | 7.33665 | 36.68325 | 2298.675344 | 2.298675344 | 177.806 | 0.312496
434 | 7.356477 | 36.782385 | 2253.631887 | 2.253631887 | 174.3218 | 0.313221
435 | 7.377892 | 36.88946 | 2207.802785 | 2.207802785 | 170.7768 | 0.3140036
436 | 7.401115 | 37.005575 | 2156.945364 | 2.156945364 | 166.8429 | 0.3148514
437 | 7.424384 | 37.12192 | 2050.248586 | 2.050248586 | 158.5898 | 0.3157003
438 | 7.458558 | 37.29279 | 1618.618825 | 1.618618825 | 125.2026 | 0.3169456
439 | 7.494832 | 37.47416 | 1201.720022 | 1.201720022 | 92.95483 | 0.3182658
440 | 7.526503 | 37.632515 | 998.126577 | 0.998126577 | 77.20657 | 0.319417
441 | 7.554826 | 37.77413 | 866.793142 | 0.866793142 | 67.04774 | 0.3204454
442 | 7.580624 | 37.90312 | 748.600149 | 0.748600149 | 57.90533 | 0.3213812

## 040 200Grad DC04 WR
040 200Grad DC04 WR
Geometry: | 6.4 | 2.02 | Temperature | RT | Strain rate | 0.001ps | E, Mpa | 210000
Time [s] | Displacement [mm] | Eng.Strain [%] | Force [N] | Force [kN] | Eng. Stress [Mpa] | True Strain [-] | True Sress [Mpa] | True Plastic Strain [-]
0 | 0 | 0 | 0 | 0 | 0 | 0 | 0
1 | 0.000146 | 0.00073 | 8.713366 | 0.008713366 | 0.6739918 | 7.299973e-06 | 0.6739967
2 | 0.000411 | 0.002055 | 63.047844 | 0.063047844 | 4.876844 | 2.054979e-05 | 4.876945
3 | 0.001043 | 0.005215 | 166.673019 | 0.166673019 | 12.89241 | 5.214864e-05 | 12.89308
4 | 0.002142 | 0.01071 | 330.913254 | 0.330913254 | 25.59663 | 0.0001070943 | 25.59937
5 | 0.004716 | 0.02358 | 532.463699 | 0.532463699 | 41.18686 | 0.0002357722 | 41.19657
6 | 0.00646 | 0.0323 | 768.790054 | 0.768790054 | 59.46705 | 0.0003229478 | 59.48626
7 | 0.008744 | 0.04372 | 1036.318192 | 1.036318192 | 80.16075 | 0.0004371045 | 80.1958
8 | 0.010041 | 0.050205 | 1316.073318 | 1.316073318 | 101.8002 | 0.000501924 | 101.8513
9 | 0.013116 | 0.06558 | 1573.871902 | 1.573871902 | 121.7413 | 0.0006555851 | 121.8212
10 | 0.015957 | 0.079785 | 1800.501297 | 1.800501297 | 139.2714 | 0.0007975319 | 139.3826
11 | 0.026239 | 0.131195 | 1920.141068 | 1.920141068 | 148.5258 | 0.00131109 | 148.7206 | 0.0006028967
12 | 0.041899 | 0.209495 | 1962.248978 | 1.962248978 | 151.7829 | 0.002092759 | 152.1009 | 0.001368469
13 | 0.059682 | 0.29841 | 1982.577347 | 1.982577347 | 153.3553 | 0.002979656 | 153.8129 | 0.002247214
14 | 0.071009 | 0.355045 | 2015.220169 | 2.015220169 | 155.8803 | 0.003544162 | 156.4337 | 0.00279924
15 | 0.084899 | 0.424495 | 2041.664871 | 2.041664871 | 157.9258 | 0.004235966 | 158.5962 | 0.003480746
16 | 0.101948 | 0.50974 | 2079.473221 | 2.079473221 | 160.8503 | 0.005084452 | 161.6703 | 0.004314594
17 | 0.118803 | 0.594015 | 2114.111649 | 2.114111649 | 163.5297 | 0.005922577 | 164.5011 | 0.005139238
18 | 0.129773 | 0.648865 | 2122.655594 | 2.122655594 | 164.1906 | 0.006467689 | 165.2559 | 0.005680756
19 | 0.143326 | 0.71663 | 2168.486404 | 2.168486404 | 167.7356 | 0.007140744 | 168.9377 | 0.006336279
20 | 0.156446 | 0.78223 | 2199.235916 | 2.199235916 | 170.1142 | 0.007791864 | 171.4448 | 0.00697546
21 | 0.171251 | 0.856255 | 2223.113602 | 2.223113602 | 171.9611 | 0.008526099 | 173.4336 | 0.007700225
22 | 0.184268 | 0.92134 | 2252.833328 | 2.252833328 | 174.26 | 0.009171216 | 175.8655 | 0.008333761
23 | 0.19157 | 0.95785 | 2284.921707 | 2.284921707 | 176.7421 | 0.009532917 | 178.435 | 0.008683226
24 | 0.204915 | 1.024575 | 2305.231522 | 2.305231522 | 178.3131 | 0.01019362 | 180.14 | 0.009335808
25 | 0.220353 | 1.101765 | 2328.004227 | 2.328004227 | 180.0746 | 0.0109574 | 182.0586 | 0.01009045
26 | 0.236341 | 1.181705 | 2349.366531 | 2.349366531 | 181.727 | 0.01174777 | 183.8745 | 0.01087218
27 | 0.24996 | 1.2498 | 2374.980057 | 2.374980057 | 183.7082 | 0.01242054 | 186.0042 | 0.01153481
28 | 0.259449 | 1.297245 | 2395.220047 | 2.395220047 | 185.2738 | 0.01288903 | 187.6773 | 0.01199533
29 | 0.268729 | 1.343645 | 2409.677322 | 2.409677322 | 186.3921 | 0.01334698 | 188.8966 | 0.01244747
30 | 0.285237 | 1.426185 | 2438.543289 | 2.438543289 | 188.6249 | 0.01416111 | 191.3151 | 0.01325008
31 | 0.298842 | 1.49421 | 2460.844559 | 2.460844559 | 190.35 | 0.01483157 | 193.1942 | 0.01391159
32 | 0.315582 | 1.57791 | 2477.158279 | 2.477158279 | 191.6119 | 0.0156559 | 194.6353 | 0.01472907
33 | 0.333881 | 1.669405 | 2497.040848 | 2.497040848 | 193.1498 | 0.01655624 | 196.3743 | 0.01562112
34 | 0.343399 | 1.716995 | 2507.939529 | 2.507939529 | 193.9928 | 0.01702421 | 197.3237 | 0.01608458
35 | 0.356929 | 1.784645 | 2543.796463 | 2.543796463 | 196.7664 | 0.01768907 | 200.278 | 0.01673537
36 | 0.360632 | 1.80316 | 2551.353592 | 2.551353592 | 197.351 | 0.01787096 | 200.9095 | 0.01691425
37 | 0.365761 | 1.828805 | 2549.658035 | 2.549658035 | 197.2198 | 0.01812283 | 200.8266 | 0.01716652
38 | 0.38341 | 1.91705 | 2585.647293 | 2.585647293 | 200.0037 | 0.01898906 | 203.8378 | 0.0180184
39 | 0.400079 | 2.000395 | 2599.740067 | 2.599740067 | 201.0938 | 0.0198065 | 205.1164 | 0.01882975
40 | 0.418807 | 2.094035 | 2602.764481 | 2.602764481 | 201.3277 | 0.02072411 | 205.5436 | 0.01974534
41 | 0.429245 | 2.146225 | 2619.234207 | 2.619234207 | 202.6017 | 0.02123518 | 206.9499 | 0.0202497
42 | 0.445253 | 2.226265 | 2643.043777 | 2.643043777 | 204.4434 | 0.02201845 | 208.9948 | 0.02102324
43 | 0.45976 | 2.2988 | 2654.26033 | 2.65426033 | 205.311 | 0.02272776 | 210.0307 | 0.02172761
44 | 0.479342 | 2.39671 | 2681.306717 | 2.681306717 | 207.4031 | 0.0236844 | 212.3739 | 0.02267309
45 | 0.48211 | 2.41055 | 2701.55867 | 2.70155867 | 208.9696 | 0.02381955 | 214.0069 | 0.02280047
46 | 0.486796 | 2.43398 | 2726.21907 | 2.72621907 | 210.8771 | 0.02404831 | 216.0098 | 0.02301969
47 | 0.490237 | 2.451185 | 2701.542313 | 2.701542313 | 208.9683 | 0.02421626 | 214.0905 | 0.02319678
48 | 0.506549 | 2.532745 | 2718.992996 | 2.718992996 | 210.3181 | 0.02501202 | 215.645 | 0.02398514
49 | 0.527574 | 2.63787 | 2732.106277 | 2.732106277 | 211.3325 | 0.02603678 | 216.9072 | 0.02500389
50 | 0.542879 | 2.714395 | 2727.86702 | 2.72786702 | 211.0046 | 0.02678209 | 216.7321 | 0.02575003
51 | 0.554192 | 2.77096 | 2744.472244 | 2.744472244 | 212.289 | 0.02733264 | 218.1714 | 0.02629373
52 | 0.570642 | 2.85321 | 2758.642654 | 2.758642654 | 213.3851 | 0.02813264 | 219.4734 | 0.02708753
53 | 0.585302 | 2.92651 | 2797.44075 | 2.79744075 | 216.3862 | 0.02884505 | 222.7188 | 0.02778449
54 | 0.604671 | 3.023355 | 2819.508621 | 2.819508621 | 218.0932 | 0.02978552 | 224.6869 | 0.02871559
55 | 0.622928 | 3.11464 | 2828.25032 | 2.82825032 | 218.7694 | 0.03067119 | 225.5832 | 0.02959699
56 | 0.634365 | 3.171825 | 2841.569901 | 2.841569901 | 219.7997 | 0.03122562 | 226.7713 | 0.03014575
57 | 0.646298 | 3.23149 | 2869.300613 | 2.869300613 | 221.9447 | 0.03180376 | 229.1168 | 0.03071272
58 | 0.650167 | 3.250835 | 2879.250809 | 2.879250809 | 222.7143 | 0.03199113 | 229.9544 | 0.03089611
59 | 0.653118 | 3.26559 | 2850.534988 | 2.850534988 | 220.4931 | 0.03213403 | 227.6935 | 0.03104977
60 | 0.671639 | 3.358195 | 2846.394363 | 2.846394363 | 220.1728 | 0.03303039 | 227.5667 | 0.03194674
61 | 0.689752 | 3.44876 | 2857.51326 | 2.85751326 | 221.0329 | 0.03390623 | 228.6558 | 0.03281739
62 | 0.710557 | 3.552785 | 2865.700027 | 2.865700027 | 221.6662 | 0.0349113 | 229.5415 | 0.03381824
63 | 0.728985 | 3.644925 | 2872.900223 | 2.872900223 | 222.2231 | 0.03580069 | 230.323 | 0.03470391
64 | 0.74731 | 3.73655 | 2911.363113 | 2.911363113 | 225.1983 | 0.03668433 | 233.6129 | 0.03557188
65 | 0.76572 | 3.8286 | 2927.225906 | 2.927225906 | 226.4253 | 0.03757128 | 235.0942 | 0.03645178
66 | 0.782235 | 3.911175 | 2911.701981 | 2.911701981 | 225.2245 | 0.03836626 | 234.0334 | 0.03725182
67 | 0.784026 | 3.92013 | 2968.430496 | 2.968430496 | 229.6125 | 0.03845244 | 238.6136 | 0.03731618
68 | 0.791648 | 3.95824 | 2952.879959 | 2.952879959 | 228.4097 | 0.03881909 | 237.4507 | 0.03768838
69 | 0.806238 | 4.03119 | 2957.795731 | 2.957795731 | 228.7899 | 0.03952057 | 238.0128 | 0.03838718
70 | 0.819408 | 4.09704 | 2982.706131 | 2.982706131 | 230.7167 | 0.04015336 | 240.1693 | 0.03900969
71 | 0.841232 | 4.20616 | 2990.333328 | 2.990333328 | 231.3067 | 0.04120106 | 241.0359 | 0.04005327
72 | 0.851609 | 4.258045 | 3002.868729 | 3.002868729 | 232.2764 | 0.04169884 | 242.1668 | 0.04054567
73 | 0.86311 | 4.31555 | 2964.101151 | 2.964101151 | 229.2776 | 0.04225025 | 239.1722 | 0.04111134
74 | 0.881355 | 4.406775 | 2986.964432 | 2.986964432 | 231.0461 | 0.04312438 | 241.2278 | 0.04197568
75 | 0.907286 | 4.53643 | 2995.272049 | 2.995272049 | 231.6887 | 0.04436544 | 242.1991 | 0.04321211
76 | 0.921667 | 4.608335 | 3009.452469 | 3.009452469 | 232.7856 | 0.04505305 | 243.5132 | 0.04389346
77 | 0.93818 | 4.6909 | 3016.309647 | 3.016309647 | 233.316 | 0.04584201 | 244.2607 | 0.04467887
78 | 0.95639 | 4.78195 | 3031.811844 | 3.031811844 | 234.5151 | 0.04671134 | 245.7295 | 0.0455412
79 | 0.978809 | 4.894045 | 3047.595779 | 3.047595779 | 235.7361 | 0.04778056 | 247.2731 | 0.04660307
80 | 0.992905 | 4.964525 | 3040.758377 | 3.040758377 | 235.2072 | 0.04845225 | 246.8841 | 0.04727661
81 | 1.003742 | 5.01871 | 3054.362381 | 3.054362381 | 236.2595 | 0.04896834 | 248.1166 | 0.04778683
82 | 1.011294 | 5.05647 | 3062.387527 | 3.062387527 | 236.8802 | 0.04932783 | 248.858 | 0.04814279
83 | 1.025678 | 5.12839 | 3078.0616 | 3.0780616 | 238.0926 | 0.05001218 | 250.303 | 0.04882026
84 | 1.043091 | 5.215455 | 3077.245193 | 3.077245193 | 238.0295 | 0.05084001 | 250.4438 | 0.04964742
85 | 1.06143 | 5.30715 | 3091.869461 | 3.091869461 | 239.1607 | 0.05171113 | 251.8533 | 0.05051183
86 | 1.070548 | 5.35274 | 3089.846512 | 3.089846512 | 239.0042 | 0.05214396 | 251.7975 | 0.05094493
87 | 1.073491 | 5.367455 | 3063.032303 | 3.063032303 | 236.9301 | 0.05228363 | 249.6472 | 0.05109483
88 | 1.082443 | 5.412215 | 3090.65657 | 3.09065657 | 239.0669 | 0.05270834 | 252.0057 | 0.05150831
89 | 1.089961 | 5.449805 | 3103.138748 | 3.103138748 | 240.0324 | 0.05306487 | 253.1137 | 0.05185957
90 | 1.107989 | 5.539945 | 3110.32869 | 3.11032869 | 240.5885 | 0.05391932 | 253.917 | 0.05271019
91 | 1.125131 | 5.625655 | 3120.591385 | 3.120591385 | 241.3824 | 0.0547311 | 254.9617 | 0.053517
92 | 1.144482 | 5.72241 | 3123.869705 | 3.123869705 | 241.636 | 0.0556467 | 255.4634 | 0.05443021
93 | 1.161558 | 5.80779 | 3121.339188 | 3.121339188 | 241.4402 | 0.05645396 | 255.4626 | 0.05523747
94 | 1.183937 | 5.919685 | 3141.751297 | 3.141751297 | 243.0191 | 0.05751093 | 257.4051 | 0.05628519
95 | 1.201328 | 6.00664 | 3138.498123 | 3.138498123 | 242.7675 | 0.05833155 | 257.3497 | 0.05710607
96 | 1.218932 | 6.09466 | 3141.621414 | 3.141621414 | 243.0091 | 0.05916153 | 257.8197 | 0.05793382
97 | 1.23099 | 6.15495 | 3151.734207 | 3.151734207 | 243.7913 | 0.05972963 | 258.7966 | 0.05849727
98 | 1.246652 | 6.23326 | 3152.293289 | 3.152293289 | 243.8346 | 0.06046706 | 259.0334 | 0.05923356
99 | 1.268963 | 6.344815 | 3158.024002 | 3.158024002 | 244.2778 | 0.0615166 | 259.7768 | 0.06027957
100 | 1.290195 | 6.450975 | 3164.859695 | 3.164859695 | 244.8066 | 0.06251436 | 260.599 | 0.06127342
101 | 1.306041 | 6.530205 | 3161.714676 | 3.161714676 | 244.5633 | 0.06325837 | 260.5338 | 0.06201774
102 | 1.32046 | 6.6023 | 3171.783035 | 3.171783035 | 245.3421 | 0.0639349 | 261.5404 | 0.06268947
103 | 1.324426 | 6.62213 | 3185.498367 | 3.185498367 | 246.403 | 0.0641209 | 262.7202 | 0.06286985
104 | 1.326519 | 6.632595 | 3188.786697 | 3.188786697 | 246.6574 | 0.06421905 | 263.0172 | 0.06296659
105 | 1.328127 | 6.640635 | 3209.956131 | 3.209956131 | 248.2949 | 0.06429444 | 264.7832 | 0.06303357
106 | 1.329858 | 6.64929 | 3239.620438 | 3.239620438 | 250.5895 | 0.0643756 | 267.2519 | 0.06310297
107 | 1.330142 | 6.65071 | 3244.023026 | 3.244023026 | 250.93 | 0.06438892 | 267.6186 | 0.06311454
108 | 1.347174 | 6.73587 | 3204.989822 | 3.204989822 | 247.9107 | 0.06518709202 | 264.6097 | 0.06392705
109 | 1.364538 | 6.82269 | 3210.160965 | 3.210160965 | 248.3107 | 0.06600017 | 265.2522 | 0.06473707
110 | 1.387092 | 6.93546 | 3208.749344 | 3.208749344 | 248.2015 | 0.06705529 | 265.4154 | 0.06579141
111 | 1.405067 | 7.025335 | 3222.752029 | 3.222752029 | 249.2847 | 0.0678954 | 266.7977 | 0.06662493
112 | 1.421113 | 7.105565 | 3222.013992 | 3.222013992 | 249.2276 | 0.06864475 | 266.9366 | 0.06737362
113 | 1.437795 | 7.188975 | 3223.713455 | 3.223713455 | 249.359 | 0.06942321 | 267.2854 | 0.06815042
114 | 1.45975 | 7.29875 | 3229.820389 | 3.229820389 | 249.8314 | 0.07044681 | 268.066 | 0.06917031
115 | 1.479565 | 7.397825 | 3236.942703 | 3.236942703 | 250.3823 | 0.07136974 | 268.9052 | 0.07008924
116 | 1.49774 | 7.4887 | 3244.132889 | 3.244132889 | 250.9385 | 0.07221554 | 269.7305 | 0.07093111
117 | 1.520956 | 7.60478 | 3243.097244 | 3.243097244 | 250.8584 | 0.07329488 | 269.9356 | 0.07200948
118 | 1.538383 | 7.691915 | 3247.013016 | 3.247013016 | 251.1613 | 0.07410433 | 270.4804 | 0.07281632
119 | 1.557059 | 7.785295 | 3249.151688 | 3.249151688 | 251.3267 | 0.07497105 | 270.8932 | 0.07368109
120 | 1.577574 | 7.88787 | 3257.780838 | 3.257780838 | 251.9942 | 0.07592226 | 271.8712 | 0.07462764
121 | 1.594887 | 7.974435 | 3268.984695 | 3.268984695 | 252.8608 | 0.0767243 | 273.025 | 0.07542418
122 | 1.606884 | 8.03442 | 3283.009354 | 3.283009354 | 253.9456 | 0.07727969 | 274.3487 | 0.07597327
123 | 1.611993 | 8.059965 | 3296.192459 | 3.296192459 | 254.9654 | 0.07751612 | 275.5155 | 0.07620414
124 | 1.619381 | 8.096905 | 3291.171951 | 3.291171951 | 254.577 | 0.07785791 | 275.1899 | 0.07654748
125 | 1.63647 | 8.18235 | 3289.766678 | 3.289766678 | 254.4683 | 0.07864804 | 275.2898 | 0.07733714
126 | 1.657721 | 8.288605 | 3284.216873 | 3.284216873 | 254.0391 | 0.07962975 | 275.0953 | 0.07831977
127 | 1.677871 | 8.389355 | 3298.816971 | 3.298816971 | 255.1684 | 0.0805597 | 276.5754 | 0.07924267
128 | 1.696895 | 8.484475 | 3301.935623 | 3.301935623 | 255.4096 | 0.08143689 | 277.0798 | 0.08011746
129 | 1.715152 | 8.57576 | 3304.877274 | 3.304877274 | 255.6372 | 0.08227799 | 277.56 | 0.08095628
130 | 1.735921 | 8.679605 | 3307.834549 | 3.307834549 | 255.8659 | 0.08323396 | 278.0741 | 0.0819098
131 | 1.746823 | 8.734115 | 3304.250809 | 3.304250809 | 255.5887 | 0.0837354 | 277.9121 | 0.08241201
132 | 1.751131 | 8.755655 | 3324.324783 | 3.324324783 | 257.1415 | 0.08393348 | 279.6559 | 0.08260179
133 | 1.765508 | 8.82754 | 3309.224686 | 3.309224686 | 255.9734 | 0.08459424 | 278.5696 | 0.08326772
134 | 1.785202 | 8.92601 | 3308.177078 | 3.308177078 | 255.8924 | 0.08549866 | 278.7334 | 0.08417136
135 | 1.806658 | 9.03329 | 3307.639481 | 3.307639481 | 255.8508 | 0.08648306 | 278.9626 | 0.08515467
136 | 1.825097 | 9.125485 | 3311.458817 | 3.311458817 | 256.1463 | 0.08732827 | 279.5208 | 0.08599722
137 | 1.844389 | 9.221945 | 3316.137039 | 3.316137039 | 256.5081 | 0.08821182 | 280.1632 | 0.08687771
138 | 1.865769 | 9.328845 | 3328.61824 | 3.32861824 | 257.4736 | 0.08919008 | 281.4929 | 0.08784964
139 | 1.884616 | 9.42308 | 3335.014969 | 3.335014969 | 257.9684 | 0.09005165 | 282.2769 | 0.08870747
140 | 1.90149 | 9.50745 | 3345.42366 | 3.34542366 | 258.7735 | 0.0908224 | 283.3762 | 0.08947299
141 | 1.91969 | 9.59845 | 3350.81575 | 3.35081575 | 259.1906 | 0.09165305 | 284.0689 | 0.09030034
142 | 1.928678 | 9.64339 | 3353.692215 | 3.353692215 | 259.4131 | 0.092063 | 284.4293 | 0.09070858
143 | 1.932974 | 9.66487 | 3349.414139 | 3.349414139 | 259.0822 | 0.09225889 | 284.1221 | 0.09090593
144 | 1.93614 | 9.6807 | 3360.551102 | 3.360551102 | 259.9436 | 0.09240323 | 285.108 | 0.09104557
145 | 1.939387 | 9.696935 | 3361.307693 | 3.361307693 | 260.0021 | 0.09255124 | 285.2144 | 0.09119308
146 | 1.957611 | 9.788055 | 3343.841141 | 3.343841141 | 258.6511 | 0.09338155 | 283.968 | 0.09202932
147 | 1.975267 | 9.876335 | 3347.208817 | 3.347208817 | 258.9116 | 0.09418532 | 284.4825 | 0.09283064
148 | 1.996349 | 9.981745 | 3349.382645 | 3.349382645 | 259.0797 | 0.09514421 | 284.9404 | 0.09378735
149 | 2.016429 | 10.082145 | 3352.769852 | 3.352769852 | 259.3417 | 0.09605667 | 285.4889 | 0.0946972
150 | 2.03503 | 10.17515 | 3357.915604 | 3.357915604 | 259.7398 | 0.09690119 | 286.1687 | 0.09553848
151 | 2.059776 | 10.29888 | 3360.982254 | 3.360982254 | 259.977 | 0.09802359 | 286.7517 | 0.0966581
152 | 2.074806 | 10.37403 | 3354.039627 | 3.354039627 | 259.4399 | 0.09870468 | 286.3543 | 0.09734109
153 | 2.09546 | 10.4773 | 3358.723465 | 3.358723465 | 259.8022 | 0.09963988 | 287.0225 | 0.09827311
154 | 2.114826 | 10.57413 | 3367.333328 | 3.367333328 | 260.4682 | 0.100516 | 288.0105 | 0.09914449
155 | 2.133343 | 10.666715 | 3374.251297 | 3.374251297 | 261.0033 | 0.1013529 | 288.8438 | 0.09997748
156 | 2.154515 | 10.772575 | 3377.433914 | 3.377433914 | 261.2495 | 0.102309 | 289.3928 | 0.100931
157 | 2.172469 | 10.862345 | 3380.677322 | 3.380677322 | 261.5004 | 0.1031191 | 289.9055 | 0.1017386
158 | 2.193961 | 10.969805 | 3381.720535 | 3.381720535 | 261.5811 | 0.104088 | 290.276 | 0.1027057
159 | 2.21071 | 11.05355 | 3386.714676 | 3.386714676 | 261.9674 | 0.1048423 | 290.9241 | 0.103457
160 | 2.231597 | 11.157985 | 3390.956619 | 3.390956619 | 262.2955 | 0.1057823 | 291.5624 | 0.1043939
161 | 2.251465 | 11.257325 | 3392.908524 | 3.392908524 | 262.4465 | 0.1066756 | 291.991 | 0.1052851
162 | 2.269432 | 11.34716 | 3388.110184 | 3.388110184 | 262.0754 | 0.1074827 | 291.8135 | 0.1060931
163 | 2.287169 | 11.435845 | 3384.981277 | 3.384981277 | 261.8333 | 0.1082789 | 291.7762 | 0.1068894
164 | 2.307885 | 11.539425 | 3395.566483 | 3.395566483 | 262.6521 | 0.1092079 | 292.9607 | 0.1078129
165 | 2.325 | 11.625 | 3407.099686 | 3.407099686 | 263.5442 | 0.1099749 | 294.1812 | 0.108574
166 | 2.34211 | 11.71055 | 3413.058914 | 3.413058914 | 264.0052 | 0.110741 | 294.9216 | 0.1093366
167 | 2.361344 | 11.80672 | 3400.963455 | 3.400963455 | 263.0696 | 0.1116015 | 294.1295 | 0.1102009
168 | 2.380312 | 11.90156 | 3400.086258 | 3.400086258 | 263.0017 | 0.1124494 | 294.303 | 0.1110479
169 | 2.400149 | 12.000745 | 3404.352615 | 3.404352615 | 263.3317 | 0.1133353 | 294.9335 | 0.1119309
170 | 2.413926 | 12.06963 | 3407.213943 | 3.407213943 | 263.5531 | 0.1139502 | 295.3629 | 0.1125437
171 | 2.421823 | 12.109115 | 3414.781082 | 3.414781082 | 264.1384 | 0.1143025 | 296.1232 | 0.1128923
172 | 2.429106 | 12.14553 | 3419.525955 | 3.419525955 | 264.5054 | 0.1146272 | 296.631 | 0.1132147
173 | 2.442292 | 12.21146 | 3415.427078 | 3.415427078 | 264.1884 | 0.1152149 | 296.4496 | 0.1138033
174 | 2.461334 | 12.30667 | 3416.096024 | 3.416096024 | 264.2401 | 0.1160631 | 296.7593 | 0.1146499
175 | 2.479077 | 12.395385 | 3421.018143 | 3.421018143 | 264.6208 | 0.1168527 | 297.4216 | 0.1154364
176 | 2.503605 | 12.518025 | 3424.089432 | 3.424089432 | 264.8584 | 0.1179432 | 298.0134 | 0.1165241
177 | 2.519187 | 12.595935 | 3428.253738 | 3.428253738 | 265.1805 | 0.1186354 | 298.5825 | 0.1172136
178 | 2.539388 | 12.69694 | 3430.259354 | 3.430259354 | 265.3357 | 0.1195321 | 299.0252 | 0.1181082
179 | 2.560013 | 12.800065 | 3433.343094 | 3.433343094 | 265.5742 | 0.1204467 | 299.5679 | 0.1190202
180 | 2.577986 | 12.88993 | 3436.544022 | 3.436544022 | 265.8218 | 0.1212431 | 300.086 | 0.1198141
181 | 2.595923 | 12.979615 | 3443.337967 | 3.443337967 | 266.3473 | 0.1220372 | 300.9182 | 0.1206043
182 | 2.614999 | 13.074995 | 3449.004715 | 3.449004715 | 266.7856 | 0.1228811 | 301.6678 | 0.1214446
183 | 2.636115 | 13.180575 | 3453.101151 | 3.453101151 | 267.1025 | 0.1238144 | 302.3081 | 0.1223748
184 | 2.656398 | 13.28199 | 3457.015701 | 3.457015701 | 267.4053 | 0.12471 | 302.922 | 0.1232675
185 | 2.669241 | 13.346205 | 3432.099442 | 3.432099442 | 265.478 | 0.1252767 | 300.9092 | 0.1238438
186 | 2.67126 | 13.3563 | 3412.256424 | 3.412256424 | 263.9431 | 0.1253658 | 299.1961 | 0.123941
187 | 2.675087 | 13.375435 | 3446.678299 | 3.446678299 | 266.6057 | 0.1255346 | 302.2654 | 0.1240952
188 | 2.685828 | 13.42914 | 3452.73494 | 3.45273494 | 267.0742 | 0.1260081 | 302.9399 | 0.1245656
189 | 2.70504 | 13.5252 | 3451.190506 | 3.451190506 | 266.9547 | 0.1268547 | 303.0609 | 0.1254115
190 | 2.723473 | 13.617365 | 3456.093094 | 3.456093094 | 267.3339 | 0.1276662 | 303.7378 | 0.1262198
191 | 2.742609 | 13.713045 | 3456.796951 | 3.456796951 | 267.3884 | 0.1285079 | 304.0555 | 0.1270601
192 | 2.759214 | 13.79607 | 3457.988113 | 3.457988113 | 267.4805 | 0.1292378 | 304.3823 | 0.1277884
193 | 2.776683 | 13.883415 | 3459.501785 | 3.459501785 | 267.5976 | 0.1300051 | 304.7493 | 0.1285539
194 | 2.79029 | 13.95145 | 3459.059891 | 3.459059891 | 267.5634 | 0.1306023 | 304.8924 | 0.1291504
195 | 2.804218 | 14.02109 | 3461.428299 | 3.461428299 | 267.7466 | 0.1312132 | 305.2876 | 0.1297595
196 | 2.821852 | 14.10926 | 3463.454422 | 3.463454422 | 267.9033 | 0.1319862 | 305.7025 | 0.1305305
197 | 2.83894 | 14.1947 | 3468.380692 | 3.468380692 | 268.2844 | 0.1327347 | 306.3666 | 0.1312758
198 | 2.854841 | 14.274205 | 3470.06575 | 3.47006575 | 268.4147 | 0.1334307 | 306.7288 | 0.1319701
199 | 2.869342 | 14.34671 | 3474.006424 | 3.474006424 | 268.7196 | 0.134065 | 307.272 | 0.1326018
200 | 2.88208 | 14.4104 | 3474.586746 | 3.474586746 | 268.7644 | 0.1346218 | 307.4945 | 0.1331575
201 | 2.900824 | 14.50412 | 3475.340164 | 3.475340164 | 268.8227 | 0.1354406 | 307.8131 | 0.1339748
202 | 2.914297 | 14.571485 | 3473.650711 | 3.473650711 | 268.692 | 0.1360288 | 307.8445 | 0.1345628
203 | 2.930348 | 14.65174 | 3472.069656 | 3.472069656 | 268.5697 | 0.136729 | 307.9199 | 0.1352627
204 | 2.950205 | 14.751025 | 3472.060867 | 3.472060867 | 268.5691 | 0.1375946 | 308.1858 | 0.136127
205 | 2.968334 | 14.84167 | 3476.336746 | 3.476336746 | 268.8998 | 0.1383842 | 308.809 | 0.1369137
206 | 2.989301 | 14.946505 | 3478.789383 | 3.478789383 | 269.0895 | 0.1392967 | 309.309 | 0.1378238
207 | 3.007376 | 15.03688 | 3478.777908 | 3.478777908 | 269.0886 | 0.1400826 | 309.5512 | 0.1386085
208 | 3.026086 | 15.13043 | 3473.30867 | 3.47330867 | 268.6656 | 0.1408955 | 309.3158 | 0.1394225
209 | 3.043823 | 15.219115 | 3470.984695 | 3.470984695 | 268.4858 | 0.1416655 | 309.347 | 0.1401924
210 | 3.050357 | 15.251785 | 3457.012772 | 3.457012772 | 267.4051 | 0.141949 | 308.1891 | 0.1404814
211 | 3.056697 | 15.283485 | 3491.711014 | 3.491711014 | 270.089 | 0.142224 | 311.368 | 0.1407413
212 | 3.071486 | 15.35743 | 3486.008865 | 3.486008865 | 269.648 | 0.1428652 | 311.059 | 0.141384
213 | 3.091618 | 15.45809 | 3486.353104 | 3.486353104 | 269.6746 | 0.1437374 | 311.3611 | 0.1422547
214 | 3.109878 | 15.54939 | 3490.143875 | 3.490143875 | 269.9678 | 0.1445279 | 311.9462 | 0.1430424
215 | 3.128584 | 15.64292 | 3487.587967 | 3.487587967 | 269.7701 | 0.145337 | 311.97 | 0.1438514
216 | 3.14761 | 15.73805 | 3489.395828 | 3.489395828 | 269.9099 | 0.1461593 | 312.3885 | 0.1446717
217 | 3.166909 | 15.834545 | 3491.911453 | 3.491911453 | 270.1045 | 0.1469927 | 312.8744 | 0.1455028
218 | 3.186532 | 15.93266 | 3495.350418 | 3.495350418 | 270.3705 | 0.1478393 | 313.4478 | 0.1463467
219 | 3.203927 | 16.019635 | 3496.72908 | 3.49672908 | 270.4771875 | 0.1485893 | 313.8066 | 0.1470949
220 | 3.224576 | 16.12288 | 3496.431229 | 3.496431229 | 270.4541 | 0.1494788 | 314.0591 | 0.1479832
221 | 3.242346 | 16.21173 | 3493.865555 | 3.493865555 | 270.2557 | 0.1502436 | 314.0688 | 0.148748
222 | 3.262207 | 16.311035 | 3492.011551 | 3.492011551 | 270.1123 | 0.1510978 | 314.1704 | 0.1496017
223 | 3.279896 | 16.39948 | 3495.822586 | 3.495822586 | 270.4071 | 0.1518579 | 314.7524 | 0.1503591
224 | 3.296297 | 16.481485 | 3497.355301 | 3.497355301 | 270.5256 | 0.1525621 | 315.1123 | 0.1510616
225 | 3.31049 | 16.55245 | 3499.838455 | 3.499838455 | 270.7177 | 0.1531712 | 315.5281 | 0.1516687
226 | 3.323187 | 16.615935 | 3500.331863 | 3.500331863 | 270.7559 | 0.1537157 | 315.7445 | 0.1522122
227 | 3.332988 | 16.66494 | 3503.534012 | 3.503534012 | 271.0036 | 0.1541359 | 316.1661 | 0.1526303
228 | 3.33993 | 16.69965 | 3505.644119 | 3.505644119 | 271.1668 | 0.1544334 | 316.4507 | 0.1529264
229 | 3.348633 | 16.743165 | 3508.073074 | 3.508073074 | 271.3547 | 0.1548062 | 316.788 | 0.1532977
230 | 3.368796 | 16.84398 | 3506.092361 | 3.506092361 | 271.2015 | 0.1556694 | 316.8826 | 0.1541604
231 | 3.385717 | 16.928585 | 3506.146561 | 3.506146561 | 271.2056 | 0.1563932 | 317.1169 | 0.1548831
232 | 3.40558 | 17.0279 | 3507.029861 | 3.507029861 | 271.274 | 0.1572422 | 317.4662 | 0.1557304
233 | 3.42385 | 17.11925 | 3508.22493 | 3.50822493 | 271.3664 | 0.1580225 | 317.8223 | 0.156509
234 | 3.446229 | 17.231145 | 3509.297928 | 3.509297928 | 271.4494 | 0.1589774 | 318.2232 | 0.157462
235 | 3.465806 | 17.32903 | 3508.362137 | 3.508362137 | 271.377 | 0.159812 | 318.404 | 0.1582958
236 | 3.483608 | 17.41804 | 3509.688309 | 3.509688309 | 271.4796 | 0.1605704 | 318.766 | 0.1590524
237 | 3.502947 | 17.514735 | 3510.16536 | 3.51016536 | 271.5165 | 0.1613935 | 319.0719 | 0.1598742
238 | 3.525869 | 17.629345 | 3512.939041 | 3.512939041 | 271.7311 | 0.1623684 | 319.6355 | 0.1608463
239 | 3.542031 | 17.710155 | 3513.470779 | 3.513470779 | 271.7722 | 0.1630551 | 319.9035 | 0.1615318
240 | 3.563016 | 17.81508 | 3515.408524 | 3.515408524 | 271.9221 | 0.1639461 | 320.3652 | 0.1624205
241 | 3.584233 | 17.921165 | 3515.245926 | 3.515245926 | 271.9095 | 0.1648461 | 320.6388 | 0.1633193
242 | 3.602968 | 18.01484 | 3517.112869 | 3.517112869 | 272.0539 | 0.1656402 | 321.064 | 0.1641113
243 | 3.619549 | 18.097745 | 3516.818436 | 3.516818436 | 272.0311 | 0.1663424 | 321.2626 | 0.1648126
244 | 3.63949 | 18.19745 | 3519.262039 | 3.519262039 | 272.2201 | 0.1671863 | 321.7573 | 0.1656542
245 | 3.659565 | 18.297825 | 3518.14534 | 3.51814534 | 272.1338 | 0.1680352 | 321.9283 | 0.1665022
246 | 3.680434 | 18.40217 | 3521.634842 | 3.521634842 | 272.4037 | 0.1689169 | 322.5319 | 0.167381
247 | 3.698262 | 18.49131 | 3520.73494 | 3.52073494 | 272.3341 | 0.1696694 | 322.6922 | 0.1681328
248 | 3.71635 | 18.58175 | 3521.478592 | 3.521478592 | 272.3916 | 0.1704324 | 323.0067 | 0.1688943
249 | 3.734098 | 18.67049 | 3521.640701 | 3.521640701 | 272.4041 | 0.1711805 | 323.2633 | 0.1696411
250 | 3.754501 | 18.772505 | 3521.960526 | 3.521960526 | 272.4289 | 0.1720398 | 323.5706 | 0.1704989
251 | 3.772913 | 18.864565 | 3524.401199 | 3.524401199 | 272.6177 | 0.1728145 | 324.0458 | 0.1712715
252 | 3.792124 | 18.96062 | 3524.614822 | 3.524614822 | 272.6342 | 0.1736223 | 324.3273 | 0.1720779
253 | 3.809806 | 19.04903 | 3526.803055 | 3.526803055 | 272.8035 | 0.1743652 | 324.7699 | 0.1728187
254 | 3.827509 | 19.137545 | 3527.010818 | 3.527010818 | 272.8195 | 0.1751085 | 325.0305 | 0.1735607
255 | 3.848188 | 19.24094 | 3529.108231 | 3.529108231 | 272.9818 | 0.175976 | 325.506 | 0.1744259
256 | 3.866323 | 19.331615 | 3528.91951 | 3.52891951 | 272.9672 | 0.1767361 | 325.7361 | 0.175185
257 | 3.885674 | 19.42837 | 3529.597 | 3.529597 | 273.0196 | 0.1775466 | 326.0628 | 0.1759939
258 | 3.901147 | 19.505735 | 3530.015213 | 3.530015213 | 273.0519 | 0.1781942 | 326.3127 | 0.1766403
259 | 3.919633 | 19.598165 | 3531.097 | 3.531097 | 273.1356 | 0.1789673 | 326.6652 | 0.1774118
260 | 3.940829 | 19.704145 | 3533.241043 | 3.533241043 | 273.3014 | 0.1798531 | 327.1532 | 0.1782952
261 | 3.95898 | 19.7949 | 3531.57991 | 3.53157991 | 273.173 | 0.1806109 | 327.2473 | 0.1790526
262 | 3.979078 | 19.89539 | 3533.921951 | 3.533921951 | 273.3541 | 0.1814494 | 327.739 | 0.1798888
263 | 3.995408 | 19.97704 | 3533.668777 | 3.533668777 | 273.3345 | 0.1821302 | 327.9387 | 0.1805686
264 | 4.014068 | 20.07034 | 3534.822586 | 3.534822586 | 273.4238 | 0.1829076 | 328.3009 | 0.1813442
265 | 4.031868 | 20.15934 | 3535.394363 | 3.535394363 | 273.468 | 0.1836485 | 328.5973 | 0.1820838
266 | 4.05112 | 20.2556 | 3534.982986 | 3.534982986 | 273.4362 | 0.1844493 | 328.8223 | 0.1828835
267 | 4.071648 | 20.35824 | 3536.963699 | 3.536963699 | 273.5894 | 0.1853024 | 329.2874 | 0.1837344
268 | 4.088775 | 20.443875 | 3535.913162 | 3.535913162 | 273.5081 | 0.1860137 | 329.4238 | 0.184445
269 | 4.105511 | 20.527555 | 3538.792068 | 3.538792068 | 273.7308 | 0.1867082 | 329.9211 | 0.1851372
270 | 4.124511 | 20.622555 | 3538.715164 | 3.538715164 | 273.7249 | 0.1874961 | 330.1739 | 0.1859238
271 | 4.140278 | 20.70139 | 3540.206375 | 3.540206375 | 273.8402 | 0.1881495 | 330.529 | 0.1865755
272 | 4.159985 | 20.799925 | 3539.194412 | 3.539194412 | 273.7619 | 0.1889655 | 330.7042 | 0.1873907
273 | 4.181413 | 20.907065 | 3540.976151 | 3.540976151 | 273.8998 | 0.189852 | 331.1642 | 0.188275
274 | 4.199059 | 20.995295 | 3540.279617 | 3.540279617 | 273.8459 | 0.1905815 | 331.3406 | 0.1890037
275 | 4.216757 | 21.083785 | 3540.082352 | 3.540082352 | 273.8306 | 0.1913126 | 331.5645 | 0.1897337
276 | 4.235741 | 21.178705 | 3540.619217 | 3.540619217 | 273.8722 | 0.1920962 | 331.8747 | 0.1905158
277 | 4.254901 | 21.274505 | 3540.858963 | 3.540858963 | 273.8907 | 0.1928864 | 332.1596 | 0.1913047
278 | 4.273638 | 21.36819 | 3542.134354 | 3.542134354 | 273.9894 | 0.1936586 | 332.5359 | 0.1920751
279 | 4.292944 | 21.46472 | 3542.127518 | 3.542127518 | 273.9888 | 0.1944537 | 332.7998 | 0.1928689
280 | 4.307125 | 21.535625 | 3542.070389 | 3.542070389 | 273.9844 | 0.1950372 | 332.9887 | 0.1934516
281 | 4.32794 | 21.6397 | 3542.506668 | 3.542506668 | 274.0182 | 0.1958932 | 333.3149 | 0.194306
282 | 4.346229 | 21.731145 | 3544.071365 | 3.544071365 | 274.1392 | 0.1966447 | 333.7128 | 0.1950556
283 | 4.364345 | 21.821725 | 3542.531815 | 3.542531815 | 274.0201 | 0.1973885 | 333.816 | 0.1957989
284 | 4.382732 | 21.91366 | 3543.29744 | 3.54329744 | 274.0793 | 0.1981429 | 334.1401 | 0.1965518
285 | 4.402756 | 22.01378 | 3543.66951 | 3.54366951 | 274.1081 | 0.1989638 | 334.4497 | 0.1973712
286 | 4.422475 | 22.112375 | 3544.095047 | 3.544095047 | 274.141 | 0.1997715 | 334.7601 | 0.1981774
287 | 4.440551 | 22.202755 | 3544.672684 | 3.544672684 | 274.1857 | 0.2005114 | 335.0625 | 0.1989159
288 | 4.457184 | 22.28592 | 3544.376053 | 3.544376053 | 274.1628 | 0.2011917 | 335.2624 | 0.1995952
289 | 4.476421 | 22.382105 | 3546.41951 | 3.54641951 | 274.3208 | 0.201978 | 335.7196 | 0.2003793
290 | 4.496633 | 22.483165 | 3545.791824 | 3.545791824 | 274.2723 | 0.2028034 | 335.9373 | 0.2012037
291 | 4.515379 | 22.576895 | 3545.483963 | 3.545483963 | 274.2485 | 0.2035684 | 336.1652 | 0.2019676
292 | 4.533329 | 22.666645 | 3544.670486 | 3.544670486 | 274.1855 | 0.2043003 | 336.3342 | 0.2026987
293 | 4.554358 | 22.77179 | 3546.211746 | 3.546211746 | 274.3047 | 0.2051571 | 336.7688 | 0.2035534
294 | 4.573135 | 22.865675 | 3546.203445 | 3.546203445 | 274.3041 | 0.2059215 | 337.0256 | 0.2043166
295 | 4.590239 | 22.951195 | 3545.568436 | 3.545568436 | 274.255 | 0.2066173 | 337.1998 | 0.2050116
296 | 4.611094 | 23.05547 | 3546.455399 | 3.546455399 | 274.3236 | 0.207465 | 337.5702 | 0.2058576
297 | 4.629856 | 23.14928 | 3546.330887 | 3.546330887 | 274.314 | 0.2082271 | 337.8157 | 0.2066184
298 | 4.647435 | 23.237175 | 3547.697586 | 3.547697586 | 274.4197 | 0.2089406 | 338.1871 | 0.2073302
299 | 4.66768 | 23.3384 | 3546.113113 | 3.546113113 | 274.2971 | 0.2097616 | 338.3137 | 0.2081506
300 | 4.687482 | 23.43741 | 3547.618729 | 3.547618729 | 274.4136 | 0.210564 | 338.729 | 0.208951
301 | 4.705195 | 23.525975 | 3546.283524 | 3.546283524 | 274.3103 | 0.2112813 | 338.8445 | 0.2096677
302 | 4.725212 | 23.62606 | 3547.435379 | 3.547435379 | 274.3994 | 0.2120912 | 339.2292 | 0.2104758
303 | 4.742189 | 23.710945 | 3546.680985 | 3.546680985 | 274.341 | 0.2127776 | 339.3899 | 0.2111614
304 | 4.762296 | 23.81148 | 3546.966873 | 3.546966873 | 274.3632 | 0.2135899 | 339.6931 | 0.2119723
305 | 4.7818 | 23.909 | 3548.379959 | 3.548379959 | 274.4725 | 0.2143772 | 340.0961 | 0.2127577
306 | 4.802484 | 24.01242 | 3547.227615 | 3.547227615 | 274.3833 | 0.2152115
307 | 4.819695 | 24.098475 | 3547.836258 | 3.547836258 | 274.4304 | 0.2159052
308 | 4.840321 | 24.201605 | 3546.647537 | 3.546647537 | 274.3385 | 0.2167359
309 | 4.861258 | 24.30629 | 3546.535721 | 3.546535721 | 274.3298 | 0.2175784
310 | 4.879368 | 24.39684 | 3546.840897 | 3.546840897 | 274.3534 | 0.2183066
311 | 4.898307 | 24.491535 | 3547.122879 | 3.547122879 | 274.3752 | 0.2190675
312 | 4.91767 | 24.58835 | 3547.753494 | 3.547753494 | 274.424 | 0.2198449
313 | 4.937691 | 24.688455 | 3545.962479 | 3.545962479 | 274.2855 | 0.2206481
314 | 4.957487 | 24.787435 | 3546.150711 | 3.546150711 | 274.3 | 0.2214416
315 | 4.977156 | 24.88578 | 3544.939774 | 3.544939774 | 274.2064 | 0.2222294
316 | 4.995322 | 24.97661 | 3544.871414 | 3.544871414 | 274.2011 | 0.2229564
317 | 5.015409 | 25.077045 | 3544.956375 | 3.544956375 | 274.2076 | 0.2237597
318 | 5.03358 | 25.1679 | 3543.414627 | 3.543414627 | 274.0884 | 0.2244859
319 | 5.054348 | 25.27174 | 3543.978104 | 3.543978104 | 274.132 | 0.2253151
320 | 5.074368 | 25.37184 | 3542.271805 | 3.542271805 | 274 | 0.2261139
321 | 5.093601 | 25.468005 | 3542.390457 | 3.542390457 | 274.0092 | 0.2268806
322 | 5.109419 | 25.547095 | 3541.216629 | 3.541216629 | 273.9184 | 0.2275108
323 | 5.1314 | 25.657 | 3540.810623 | 3.540810623 | 273.887 | 0.2283858
324 | 5.151882 | 25.75941 | 3540.23201 | 3.54023201 | 273.8422 | 0.2292005
325 | 5.172565 | 25.862825 | 3538.640457 | 3.538640457 | 273.7191 | 0.2300224
326 | 5.194223 | 25.971115 | 3538.867996 | 3.538867996 | 273.7367 | 0.2308824
327 | 5.212426 | 26.06213 | 3538.970779 | 3.538970779 | 273.7446 | 0.2316047
328 | 5.23401 | 26.17005 | 3539.265945 | 3.539265945 | 273.7675 | 0.2324604
329 | 5.251745 | 26.258725 | 3539.413895 | 3.539413895 | 273.7789 | 0.233163
330 | 5.270442 | 26.35221 | 3537.935623 | 3.537935623 | 273.6646 | 0.2339031
331 | 5.291904 | 26.45952 | 3536.524979 | 3.536524979 | 273.5555 | 0.2347521
332 | 5.313555 | 26.567775 | 3535.984451 | 3.535984451 | 273.5136 | 0.2356077
333 | 5.331799 | 26.658995 | 3533.868973 | 3.533868973 | 273.35 | 0.2363282
334 | 5.355165 | 26.775825 | 3533.940018 | 3.533940018 | 273.3555 | 0.2372502
335 | 5.370991 | 26.854955 | 3531.839676 | 3.531839676 | 273.193 | 0.2378742
336 | 5.389594 | 26.94797 | 3528.598709 | 3.528598709 | 272.9424 | 0.2386071
337 | 5.41231 | 27.06155 | 3528.338455 | 3.528338455 | 272.9222 | 0.2395014
338 | 5.432817 | 27.164085 | 3525.127274 | 3.525127274 | 272.6738 | 0.2403081
339 | 5.450997 | 27.254985 | 3523.036942 | 3.523036942 | 272.5121 | 0.2410226
340 | 5.47121 | 27.35605 | 3520.381668 | 3.520381668 | 272.3068 | 0.2418165
341 | 5.492321 | 27.461605 | 3516.245926 | 3.516245926 | 271.9868 | 0.242645
342 | 5.509612 | 27.54806 | 3515.593094 | 3.515593094 | 271.9363 | 0.243323
343 | 5.531946 | 27.65973 | 3511.164627 | 3.511164627 | 271.5938 | 0.2441982
344 | 5.551228 | 27.75614 | 3510.410965 | 3.510410965 | 271.5355 | 0.2449531
345 | 5.572065 | 27.860325 | 3506.082596 | 3.506082596 | 271.2007 | 0.2457683
346 | 5.591012 | 27.95506 | 3503.681961 | 3.503681961 | 271.015 | 0.2465089
347 | 5.608907 | 28.044535 | 3499.760818 | 3.499760818 | 270.7117 | 0.2472079
348 | 5.627843 | 28.139215 | 3497.597977 | 3.497597977 | 270.5444 | 0.2479471
349 | 5.651803 | 28.259015 | 3494.358963 | 3.494358963 | 270.2939 | 0.2488816
350 | 5.67009 | 28.35045 | 3491.40535 | 3.49140535 | 270.0654 | 0.2495942
351 | 5.690951 | 28.454755 | 3488.915115 | 3.488915115 | 269.8728 | 0.2504066
352 | 5.710327 | 28.551635 | 3483.971024 | 3.483971024 | 269.4903 | 0.2511605
353 | 5.730122 | 28.65061 | 3482.622391 | 3.482622391 | 269.386 | 0.2519301
354 | 5.753523 | 28.767615 | 3477.381668 | 3.477381668 | 268.9806 | 0.2528392
355 | 5.769413 | 28.847065 | 3474.193436 | 3.474193436 | 268.734 | 0.253456
356 | 5.791043 | 28.955215 | 3467.673172 | 3.467673172 | 268.2297 | 0.254295
357 | 5.81082 | 29.0541 | 3465.614334 | 3.465614334 | 268.0704 | 0.2550615
358 | 5.831221 | 29.156105 | 3461.509598 | 3.461509598 | 267.7529 | 0.2558516
359 | 5.852138 | 29.26069 | 3457.085526 | 3.457085526 | 267.4107 | 0.256661
360 | 5.875185 | 29.375925 | 3452.656815 | 3.452656815 | 267.0681 | 0.2575521
361 | 5.891736 | 29.45868 | 3448.323807 | 3.448323807 | 266.733 | 0.2581916
362 | 5.913605 | 29.568025 | 3444.830154 | 3.444830154 | 266.4627 | 0.2590358
363 | 5.932595 | 29.662975 | 3438.705887 | 3.438705887 | 265.989 | 0.2597684
364 | 5.948136 | 29.74068 | 3434.624832 | 3.434624832 | 265.6733 | 0.2603675
365 | 5.974419 | 29.872095 | 3428.838699 | 3.428838699 | 265.2258 | 0.2613799
366 | 5.994192 | 29.97096 | 3424.241531 | 3.424241531 | 264.8702 | 0.2621409
367 | 6.010363 | 30.051815 | 3418.998611 | 3.418998611 | 264.4646 | 0.2627628
368 | 6.032385 | 30.161925 | 3413.200516 | 3.413200516 | 264.0161 | 0.2636091
369 | 6.052142 | 30.26071 | 3409.188309 | 3.409188309 | 263.7058 | 0.2643677
370 | 6.073459 | 30.367295 | 3402.27034 | 3.40227034 | 263.1707 | 0.2651856
371 | 6.096897 | 30.484485 | 3396.732986 | 3.396732986 | 262.7423 | 0.2660841
372 | 6.115826 | 30.57913 | 3388.452469 | 3.388452469 | 262.1018 | 0.2668092
373 | 6.135324 | 30.67662 | 3384.067215 | 3.384067215 | 261.7626 | 0.2675555
374 | 6.154654 | 30.77327 | 3377.201492 | 3.377201492 | 261.2316 | 0.2682949
375 | 6.175229 | 30.876145 | 3369.55159 | 3.36955159 | 260.6398 | 0.2690812
376 | 6.193611 | 30.968055 | 3364.637772 | 3.364637772 | 260.2597 | 0.2697833
377 | 6.219636 | 31.09818 | 3356.637283 | 3.356637283 | 259.6409 | 0.2707763
378 | 6.237395 | 31.186975 | 3350.481033 | 3.350481033 | 259.1647 | 0.2714534
379 | 6.255692 | 31.27846 | 3341.51033 | 3.34151033 | 258.4708 | 0.2721505
380 | 6.27733 | 31.38665 | 3333.794998 | 3.333794998 | 257.874 | 0.2729743
381 | 6.296468 | 31.48234 | 3327.105301 | 3.327105301 | 257.3565 | 0.2737024
382 | 6.317348 | 31.58674 | 3318.192947 | 3.318192947 | 256.6672 | 0.2744961
383 | 6.33786 | 31.6893 | 3310.209061 | 3.310209061 | 256.0496 | 0.2752752
384 | 6.357499 | 31.787495 | 3301.452957 | 3.301452957 | 255.3723 | 0.2760206
385 | 6.380895 | 31.904475 | 3291.741531 | 3.291741531 | 254.6211 | 0.2769078
386 | 6.399076 | 31.99538 | 3283.307693 | 3.283307693 | 253.9687 | 0.2775967
387 | 6.420192 | 32.10096 | 3272.805252 | 3.272805252 | 253.1563 | 0.2783963
388 | 6.439156 | 32.19578 | 3264.449051 | 3.264449051 | 252.51 | 0.2791138
389 | 6.461083 | 32.305415 | 3255.350418 | 3.255350418 | 251.8062 | 0.2799428
390 | 6.479536 | 32.39768 | 3245.476395 | 3.245476395 | 251.0424 | 0.2806399
391 | 6.500783 | 32.503915 | 3235.04866 | 3.23504866 | 250.2358 | 0.281442
392 | 6.522709 | 32.613545 | 3224.461746 | 3.224461746 | 249.4169 | 0.282269
393 | 6.541426 | 32.70713 | 3212.889236 | 3.212889236 | 248.5218 | 0.2829745
394 | 6.562687 | 32.813435 | 3203.731277 | 3.203731277 | 247.8134 | 0.2837752
395 | 6.582726 | 32.91363 | 3190.427322 | 3.190427322 | 246.7843 | 0.2845293
396 | 6.602456 | 33.01228 | 3178.916336 | 3.178916336 | 245.8939 | 0.2852713
397 | 6.624008 | 33.12004 | 3168.669022 | 3.168669022 | 245.1013 | 0.2860811
398 | 6.643166 | 33.21583 | 3153.707352 | 3.153707352 | 243.9439 | 0.2868004
399 | 6.662538 | 33.31269 | 3141.321854 | 3.141321854 | 242.9859 | 0.2875272
400 | 6.686377 | 33.431885 | 3128.728592 | 3.128728592 | 242.0118 | 0.2884209
401 | 6.705154 | 33.52577 | 3114.439285 | 3.114439285 | 240.9065 | 0.2891243
402 | 6.726086 | 33.63043 | 3101.519119 | 3.101519119 | 239.9071 | 0.2899078
403 | 6.746802 | 33.73401 | 3087.51033 | 3.08751033 | 238.8235 | 0.2906826
404 | 6.764388 | 33.82194 | 3073.028152 | 3.073028152 | 237.7033 | 0.2913399
405 | 6.788558 | 33.94279 | 3057.547684 | 3.057547684 | 236.5059 | 0.2922426
406 | 6.809388 | 34.04694 | 3043.163162 | 3.043163162 | 235.3932 | 0.2930199
407 | 6.825 | 34.125 | 3026.403397 | 3.026403397 | 234.0968 | 0.293602
408 | 6.847621 | 34.238105 | 3010.474442 | 3.010474442 | 232.8647 | 0.2944449
409 | 6.868286 | 34.34143 | 2994.745926 | 2.994745926 | 231.648 | 0.2952144
410 | 6.885454 | 34.42727 | 2976.29744 | 2.97629744 | 230.221 | 0.2958531
411 | 6.910354 | 34.55177 | 2961.059891 | 2.961059891 | 229.0424 | 0.2967788
412 | 6.929514 | 34.64757 | 2942.080643 | 2.942080643 | 227.5743 | 0.2974906
413 | 6.950088 | 34.75044 | 2923.90535 | 2.92390535 | 226.1684 | 0.2982543
414 | 6.971109 | 34.855545 | 2903.635574 | 2.903635574 | 224.6005 | 0.299034
415 | 6.992054 | 34.96027 | 2884.713455 | 2.884713455 | 223.1369 | 0.2998103
416 | 7.011177 | 35.055885 | 2864.147293 | 2.864147293 | 221.546 | 0.3005185
417 | 7.032394 | 35.16197 | 2844.123611 | 2.844123611 | 219.9972 | 0.3013037
418 | 7.054059 | 35.270295 | 2821.742996 | 2.821742996 | 218.266 | 0.3021048
419 | 7.07472 | 35.3736 | 2800.056229 | 2.800056229 | 216.5885 | 0.3028682
420 | 7.094723 | 35.473615 | 2778.700272 | 2.778700272 | 214.9366 | 0.3036067
421 | 7.117413 | 35.587065 | 2755.927322 | 2.755927322 | 213.1751 | 0.3044438
422 | 7.136958 | 35.68479 | 2733.32576 | 2.73332576 | 211.4268 | 0.3051643
423 | 7.158005 | 35.790025 | 2708.20491 | 2.70820491 | 209.4837 | 0.3059396
424 | 7.179779 | 35.898895 | 2683.788406 | 2.683788406 | 207.595 | 0.306741
425 | 7.202881 | 36.014405 | 2657.545975 | 2.657545975 | 205.5651 | 0.3075906
426 | 7.221619 | 36.108095 | 2629.792313 | 2.629792313 | 203.4183 | 0.3082792
427 | 7.242165 | 36.210825 | 2602.689041 | 2.602689041 | 201.3219 | 0.3090337
428 | 7.264074 | 36.32037 | 2573.928055 | 2.573928055 | 199.0972 | 0.3098376
429 | 7.282494 | 36.41247 | 2543.552078 | 2.543552078 | 196.7475 | 0.310513
430 | 7.307555 | 36.537775 | 2510.727615 | 2.510727615 | 194.2085 | 0.3114311
431 | 7.327831 | 36.639155 | 2478.901688 | 2.478901688 | 191.7467 | 0.3121734
432 | 7.347401 | 36.737005 | 2443.420975 | 2.443420975 | 189.0022 | 0.3128892
433 | 7.370849 | 36.854245 | 2408.85286 | 2.40885286 | 186.3283 | 0.3137463
434 | 7.39211 | 36.96055 | 2370.160477 | 2.370160477 | 183.3354 | 0.3145227
435 | 7.414596 | 37.07298 | 2332.559158 | 2.332559158 | 180.4269 | 0.3153433
436 | 7.434692 | 37.17346 | 2291.409988 | 2.291409988 | 177.244 | 0.3160761
437 | 7.455942 | 37.27971 | 2248.755447 | 2.248755447 | 173.9446 | 0.3168503
438 | 7.475061 | 37.375305 | 2200.463455 | 2.200463455 | 170.2091 | 0.3175464
439 | 7.499123 | 37.495615 | 2141.339432 | 2.141339432 | 165.6358 | 0.3184218
440 | 7.538263 | 37.691315 | 1641.107986 | 1.641107986 | 126.9421 | 0.3198441
441 | 7.567249 | 37.836245 | 1403.476151 | 1.403476151 | 108.561 | 0.3208962
442 | 7.593486 | 37.96743 | 1254.39241 | 1.25439241 | 97.02912 | 0.3218475
443 | 7.621282 | 38.10641 | 1105.69014 | 1.10569014 | 85.52677 | 0.3228543
444 | 7.647139 | 38.235695 | 969.831619 | 0.969831619 | 75.01792 | 0.32379
445 | 7.671916 | 38.35958 | 847.534195 | 0.847534195 | 65.55803 | 0.3246858
446 | 7.696832 | 38.48416 | 749.530289 | 0.749530289 | 57.97728 | 0.3255858

## 041 200Grad DC04 90 Grad WR
041 200Grad DC04 90 Grad WR
Geometry: | 6.4 | 2.02 | Temperature | RT | Strain rate | 0.001ps | E, Mpa | 210000
Time [s] | Displacement [mm] | Eng.Strain [%] | Force [N] | Force [kN] | Eng. Stress [Mpa] | True Strain [-] | True Sress [Mpa] | True Plastic Strain [-]
0 | 0 | 0 | 0 | 0 | 0 | 0 | 0
1 | 0.002875 | 0.014375 | 10.234755 | 0.010234755 | 0.7916735 | 0.0001437397 | 0.7917873
2 | 0.005963 | 0.029815 | 68.620567 | 0.068620567 | 5.307903 | 0.0002981056 | 5.309485
3 | 0.00649 | 0.03245 | 176.247002 | 0.176247002 | 13.63297 | 0.0003244474 | 13.63739
4 | 0.007306 | 0.03653 | 336.571602 | 0.336571602 | 26.03431 | 0.0003652333 | 26.04382
5 | 0.010697 | 0.053485 | 538.101845 | 0.538101845 | 41.62298 | 0.000534707 | 41.64524
6 | 0.005548 | 0.02774 | 778.772194 | 0.778772194 | 60.23919 | 0.0002773615 | 60.2559
7 | 0.01291 | 0.06455 | 1053.648354 | 1.053648354 | 81.50127 | 0.0006452918 | 81.55387
8 | 0.012264 | 0.06132 | 1347.004067 | 1.347004067 | 104.1928 | 0.0006130121 | 104.2567
9 | 0.018719 | 0.093595 | 1622.13395 | 1.62213395 | 125.4745 | 0.0009355123 | 125.5919
10 | 0.023357 | 0.116785 | 1837.016762 | 1.837016762 | 142.096 | 0.001167169 | 142.2619
11 | 0.035523 | 0.177615 | 1962.376137 | 1.962376137 | 151.7927 | 0.001774575 | 152.0623 | 0.001050468
12 | 0.048013 | 0.240065 | 2018.860268 | 2.018860268 | 156.1618 | 0.002397773 | 156.5367 | 0.00165236
13 | 0.06866 | 0.3433 | 2047.173378 | 2.047173378 | 158.3519 | 0.003427121 | 158.8955 | 0.002670475
14 | 0.087007 | 0.435035 | 2079.265908 | 2.079265908 | 160.8343 | 0.004340915 | 161.534 | 0.003571705
15 | 0.098294 | 0.49147 | 2113.08915 | 2.11308915 | 163.4506 | 0.004902662 | 164.2539 | 0.004120501
16 | 0.114695 | 0.573475 | 2142.889199 | 2.142889199 | 165.7557 | 0.005718369 | 166.7062 | 0.00492453
17 | 0.130639 | 0.653195 | 2177.825966 | 2.177825966 | 168.4581 | 0.006510709 | 169.5584 | 0.005703288
18 | 0.142696 | 0.71348 | 2214.676064 | 2.214676064 | 171.3085 | 0.007109468 | 172.5307 | 0.006287893
19 | 0.151627 | 0.758135 | 2239.88456 | 2.23988456 | 173.2584 | 0.007552756 | 174.5719 | 0.006721461
20 | 0.170256 | 0.85128 | 2264.647744 | 2.264647744 | 175.1739 | 0.00847677 | 176.6651 | 0.007635508
21 | 0.185634 | 0.92817 | 2287.500039 | 2.287500039 | 176.9415 | 0.00923889 | 178.5838 | 0.00838849
22 | 0.200044 | 1.00022 | 2315.763955 | 2.315763955 | 179.1278 | 0.009952509 | 180.9195 | 0.009090988
23 | 0.214125 | 1.070625 | 2339.965126 | 2.339965126 | 180.9998 | 0.01064934 | 182.9376 | 0.009778212
24 | 0.221079 | 1.105395 | 2371.795937 | 2.371795937 | 183.4619 | 0.0109933 | 185.4899 | 0.01011002
25 | 0.237593 | 1.187965 | 2394.803017 | 2.394803017 | 185.2416 | 0.01180964 | 187.4422 | 0.01091706
26 | 0.250713 | 1.253565 | 2414.816445 | 2.414816445 | 186.7896 | 0.01245773 | 189.1312 | 0.0115571
27 | 0.267547 | 1.337735 | 2445.472939 | 2.445472939 | 189.161 | 0.01328866 | 191.6914 | 0.01237585
28 | 0.276605 | 1.383025 | 2464.499062 | 2.464499062 | 190.6327 | 0.01373548 | 193.2692 | 0.01281516
29 | 0.29186 | 1.4593 | 2474.553017 | 2.474553017 | 191.4104 | 0.01448755 | 194.2036 | 0.01356277
30 | 0.303602 | 1.51801 | 2499.107949 | 2.499107949 | 193.3097 | 0.01506604 | 196.2442 | 0.01413154
31 | 0.305065 | 1.525325 | 2516.452187 | 2.516452187 | 194.6513 | 0.01513809 | 197.6204 | 0.01419704
32 | 0.323847 | 1.619235 | 2533.246132 | 2.533246132 | 195.9504 | 0.01606265 | 199.1232 | 0.01511445
33 | 0.338767 | 1.693835 | 2551.227089 | 2.551227089 | 197.3412 | 0.0167965 | 200.6838 | 0.01584086
34 | 0.359109 | 1.795545 | 2571.415078 | 2.571415078 | 198.9028 | 0.01779615 | 202.4742 | 0.01683199
35 | 0.372141 | 1.860705 | 2597.06083 | 2.59706083 | 200.8865 | 0.01843606 | 204.6244 | 0.01746165
36 | 0.377494 | 1.88747 | 2620.786171 | 2.620786171 | 202.7217 | 0.01869878 | 206.548 | 0.01771522
37 | 0.392477 | 1.962385 | 2620.308144 | 2.620308144 | 202.6847 | 0.01943378 | 206.6622 | 0.01844968
38 | 0.405648 | 2.02824 | 2641.979043 | 2.641979043 | 204.361 | 0.02007945 | 208.5059 | 0.01908657
39 | 0.409407 | 2.047035 | 2657.907265 | 2.657907265 | 205.5931 | 0.02026365 | 209.8016 | 0.01926459
40 | 0.427459 | 2.137295 | 2670.750527 | 2.670750527 | 206.5865 | 0.02114775 | 211.0019 | 0.02014298
41 | 0.443932 | 2.21966 | 2684.427041 | 2.684427041 | 207.6444 | 0.02195384 | 212.2534 | 0.02094311
42 | 0.462845 | 2.314225 | 2693.884072 | 2.693884072 | 208.3759 | 0.02287853 | 213.1982 | 0.0218633
43 | 0.474141 | 2.370705 | 2705.34916 | 2.70534916 | 209.2628 | 0.0234304 | 214.2238 | 0.02241029
44 | 0.487916 | 2.43958 | 2756.886513 | 2.756886513 | 213.2493 | 0.02410298 | 218.4517 | 0.02306273
45 | 0.509659 | 2.548295 | 2751.76957 | 2.75176957 | 212.8535 | 0.02516367 | 218.2776 | 0.02412426
46 | 0.521735 | 2.608675 | 2770.190224 | 2.770190224 | 214.2783 | 0.02575229 | 219.8682 | 0.0247053
47 | 0.528434 | 2.64217 | 2802.659462 | 2.802659462 | 216.7899 | 0.02607868 | 222.5178 | 0.02501907
48 | 0.533479 | 2.667395 | 2822.924355 | 2.822924355 | 218.3574 | 0.0263244 | 224.1818 | 0.02525687
49 | 0.541421 | 2.707105 | 2787.652382 | 2.787652382 | 215.6291 | 0.02671111 | 221.4664 | 0.02565651
50 | 0.552244 | 2.76122 | 2798.030556 | 2.798030556 | 216.4318 | 0.02723786 | 222.408 | 0.02617877
51 | 0.568733 | 2.843665 | 2809.844521 | 2.809844521 | 217.3456 | 0.02803983 | 223.5262 | 0.02697542
52 | 0.586839 | 2.934195 | 2819.543496 | 2.819543496 | 218.0959 | 0.02891971 | 224.4952 | 0.02785069
53 | 0.604409 | 3.022045 | 2823.880898 | 2.823880898 | 218.4314 | 0.02977281 | 225.0325 | 0.02870123
54 | 0.616735 | 3.083675 | 2845.128701 | 2.845128701 | 220.0749 | 0.03037085 | 226.8613 | 0.02929056
55 | 0.631915 | 3.159575 | 2883.341103 | 2.883341103 | 223.0307 | 0.03110688 | 230.0775 | 0.03001127
56 | 0.648317 | 3.241585 | 2886.516884 | 2.886516884 | 223.2764 | 0.03190154 | 230.5141 | 0.03080386
57 | 0.65208 | 3.2604 | 2916.710488 | 2.916710488 | 225.6119 | 0.03208377 | 232.9677 | 0.0309744
58 | 0.654096 | 3.27048 | 2912.89164 | 2.91289164 | 225.3165 | 0.03218138 | 232.6854 | 0.03107335
59 | 0.671716 | 3.35858 | 2919.926308 | 2.919926308 | 225.8606 | 0.03303412 | 233.4463 | 0.03192247
60 | 0.690574 | 3.45287 | 2936.193886 | 2.936193886 | 227.119 | 0.03394596 | 234.9611 | 0.0328271
61 | 0.71025 | 3.55125 | 2918.078164 | 2.918078164 | 225.7177 | 0.03489647 | 233.7335 | 0.03378346
62 | 0.726947 | 3.634735 | 2943.526162 | 2.943526162 | 227.6861 | 0.03570237 | 235.9619 | 0.03457874
63 | 0.743989 | 3.719945 | 2969.186074 | 2.969186074 | 229.671 | 0.03652424 | 238.2146 | 0.03538989
64 | 0.762309 | 3.811545 | 2980.499306 | 2.980499306 | 230.546 | 0.037407 | 239.3334 | 0.03626732
65 | 0.77966 | 3.8983 | 2985.277382 | 2.985277382 | 230.9156 | 0.03824235 | 239.9174 | 0.03709989
66 | 0.796442 | 3.98221 | 2986.645058 | 2.986645058 | 231.0214 | 0.03904964 | 240.2212 | 0.03790573
67 | 0.810947 | 4.054735 | 2992.488564 | 2.992488564 | 231.4734 | 0.03974687 | 240.8591 | 0.03859992
68 | 0.833619 | 4.168095 | 3012.248818 | 3.012248818 | 233.0019 | 0.04083571 | 242.7137 | 0.03967993
69 | 0.852113 | 4.260565 | 3011.356972 | 3.011356972 | 232.9329 | 0.04172301 | 242.8572 | 0.04056655
70 | 0.865251 | 4.326255 | 3015.96708 | 3.01596708 | 233.2895 | 0.04235287 | 243.3822 | 0.04119391
71 | 0.865378 | 4.32689 | 3026.720253 | 3.026720253 | 234.1213 | 0.04235896 | 244.2515 | 0.04119585
72 | 0.869671 | 4.348355 | 3021.317177 | 3.021317177 | 233.7034 | 0.04256468 | 243.8656 | 0.04140342
73 | 0.884886 | 4.42443 | 3055.071572 | 3.055071572 | 236.3143 | 0.04329347 | 246.7699 | 0.04211837
74 | 0.9037 | 4.5185 | 3058.907753 | 3.058907753 | 236.6111 | 0.0441939 | 247.3023 | 0.04301627
75 | 0.916532 | 4.58266 | 3074.073281 | 3.074073281 | 237.7841 | 0.04480758 | 248.681 | 0.04362338
76 | 0.922728 | 4.61364 | 3086.165322 | 3.086165322 | 238.7195 | 0.04510376 | 249.7331 | 0.04391455
77 | 0.924276 | 4.62138 | 3077.870888 | 3.077870888 | 238.0779 | 0.04517774 | 249.0804 | 0.04399165
78 | 0.937097 | 4.685485 | 3089.855263 | 3.089855263 | 239.0049 | 0.04579029 | 250.2034 | 0.04459884
79 | 0.957864 | 4.78932 | 3089.197793 | 3.089197793 | 238.954 | 0.04678167 | 250.3983 | 0.0455893
80 | 0.97515 | 4.87575 | 3078.170937 | 3.078170937 | 238.1011 | 0.04760613 | 249.7103 | 0.04641703
81 | 0.996933 | 4.984665 | 3098.660195 | 3.098660195 | 239.686 | 0.04864411 | 251.6335 | 0.04744585
82 | 1.013904 | 5.06952 | 3091.216835 | 3.091216835 | 239.1102 | 0.04945204 | 251.232 | 0.0482557
83 | 1.032147 | 5.160735 | 3120.010048 | 3.120010048 | 241.3374 | 0.0503198 | 253.7922 | 0.04911127
84 | 1.049007 | 5.245035 | 3130.166787 | 3.130166787 | 242.123 | 0.05112111 | 254.8225 | 0.04990767
85 | 1.068791 | 5.343955 | 3148.909218 | 3.148909218 | 243.5728 | 0.05206057 | 256.5892 | 0.05083872
86 | 1.087409 | 5.437045 | 3162.431191 | 3.162431191 | 244.6187 | 0.05294386 | 257.9188 | 0.05171567
87 | 1.104742 | 5.52371 | 3157.555459 | 3.157555459 | 244.2416 | 0.05376548 | 257.7328 | 0.05253818
88 | 1.121829 | 5.609145 | 3156.531777 | 3.156531777 | 244.1624 | 0.05457478 | 257.8578 | 0.05334689
89 | 1.141395 | 5.706975 | 3165.789101 | 3.165789101 | 244.8785 | 0.05550069 | 258.8536 | 0.05426806
90 | 1.151599 | 5.757995 | 3156.668007 | 3.156668007 | 244.173 | 0.05598323 | 258.2324 | 0.05475355
91 | 1.169292 | 5.84646 | 3166.547646 | 3.166547646 | 244.9372 | 0.05681937 | 259.2573 | 0.05558481
92 | 1.177682 | 5.88841 | 3193.403115 | 3.193403115 | 247.0145 | 0.05721562 | 261.5597 | 0.0559701
93 | 1.182063 | 5.910315 | 3191.066933 | 3.191066933 | 246.8338 | 0.05742247 | 261.4224 | 0.0561776
94 | 1.182556 | 5.91278 | 3204.595009 | 3.204595009 | 247.8802 | 0.05744574 | 262.5368 | 0.05619556
95 | 1.194252 | 5.97126 | 3214.940712 | 3.214940712 | 248.6804 | 0.05799774 | 263.5298 | 0.05674284
96 | 1.211424 | 6.05712 | 3211.517617 | 3.211517617 | 248.4157 | 0.05880763 | 263.4625 | 0.05755305
97 | 1.232363 | 6.161815 | 3202.602089 | 3.202602089 | 247.726 | 0.0597943 | 262.9904 | 0.05854197
98 | 1.246164 | 6.23082 | 3204.753457 | 3.204753457 | 247.8924 | 0.06044409 | 263.3382 | 0.0591901
99 | 1.258193 | 6.290965 | 3208.847451 | 3.208847451 | 248.2091 | 0.0610101 | 263.8239 | 0.0597538
100 | 1.277485 | 6.387425 | 3216.617226 | 3.216617226 | 248.8101 | 0.0619172 | 264.7027 | 0.06065671
101 | 1.298025 | 6.490125 | 3223.182412 | 3.223182412 | 249.3179 | 0.06288207 | 265.499 | 0.06161779
102 | 1.316329 | 6.581645 | 3220.092568 | 3.220092568 | 249.0789 | 0.06374113 | 265.4724 | 0.06247697
103 | 1.335643 | 6.678215 | 3224.271767 | 3.224271767 | 249.4022 | 0.06464678 | 266.0578 | 0.06337984
104 | 1.351324 | 6.75662 | 3245.87333 | 3.24587333 | 251.0731 | 0.06538148 | 268.0372 | 0.06410511
105 | 1.368723 | 6.843615 | 3257.17875 | 3.25717875 | 251.9476 | 0.06619604 | 269.1899 | 0.06491418
106 | 1.387511 | 6.937555 | 3246.708779 | 3.246708779 | 251.1377 | 0.06707488 | 268.5606 | 0.06579602
107 | 1.409007 | 7.045035 | 3259.376503 | 3.259376503 | 252.1176 | 0.06807945 | 269.8794 | 0.06679431
108 | 1.42874 | 7.1437 | 3262.875283 | 3.262875283 | 252.3882 | 0.06900074 | 270.4181 | 0.06771303
109 | 1.44446 | 7.2223 | 3277.206582 | 3.277206582 | 253.4968 | 0.06973406 | 271.8051 | 0.06843975
110 | 1.461734 | 7.30867 | 3285.031777 | 3.285031777 | 254.1021 | 0.07053926 | 272.6736 | 0.06924082
111 | 1.482889 | 7.414445 | 3291.210732 | 3.291210732 | 254.58 | 0.07152448 | 273.4557 | 0.07022231
112 | 1.488697 | 7.443485 | 3293.098427 | 3.293098427 | 254.7261 | 0.0717948 | 273.6865 | 0.07049153
113 | 1.492324 | 7.46162 | 3284.734902 | 3.284734902 | 254.0791 | 0.07196357 | 273.0375 | 0.0706634
114 | 1.495296 | 7.47648 | 3310.22831 | 3.31022831 | 256.0511 | 0.07210185 | 275.1947 | 0.0707914
115 | 1.495615 | 7.478075 | 3289.53788 | 3.28953788 | 254.4506 | 0.07211669 | 273.4787 | 0.07081441
116 | 1.499659 | 7.498295 | 3309.433144 | 3.309433144 | 255.9896 | 0.0723048 | 275.1844 | 0.0709944
117 | 1.5154 | 7.577 | 3290.029335 | 3.290029335 | 254.4887 | 0.07303668 | 273.7713 | 0.07173301
118 | 1.535619 | 7.678095 | 3288.678505 | 3.288678505 | 254.3842 | 0.07397599 | 273.916 | 0.07267163
119 | 1.557112 | 7.78556 | 3309.047402 | 3.309047402 | 255.9597 | 0.07497351 | 275.8876 | 0.07365976
120 | 1.573823 | 7.869115 | 3317.082314 | 3.317082314 | 256.5812 | 0.07574841 | 276.7719 | 0.07443045
121 | 1.591889 | 7.959445 | 3320.043984 | 3.320043984 | 256.8103 | 0.07658546 | 277.251 | 0.07526522
122 | 1.612418 | 8.06209 | 3310.428261 | 3.310428261 | 256.0665 | 0.07753578 | 276.7109 | 0.07621811
123 | 1.630994 | 8.15497 | 3313.162636 | 3.313162636 | 256.2781 | 0.07839492 | 277.1774 | 0.07707503
124 | 1.649864 | 8.24932 | 3328.983437 | 3.328983437 | 257.5018 | 0.0792669 | 278.744 | 0.07793955
125 | 1.664023 | 8.320115 | 3335.108193 | 3.335108193 | 257.9756 | 0.07992068 | 279.4394 | 0.07859002
126 | 1.686615 | 8.433075 | 3341.294472 | 3.341294472 | 258.4541 | 0.08096298 | 280.2497 | 0.07962845
127 | 1.706715 | 8.533575 | 3351.9954 | 3.3519954 | 259.2818 | 0.08188939 | 281.4078 | 0.08054935
128 | 1.72901 | 8.64505 | 3352.947304 | 3.352947304 | 259.3555 | 0.08291596 | 281.7769 | 0.08157417
129 | 1.743557 | 8.717785 | 3357.945107 | 3.357945107 | 259.742 | 0.08358521 | 282.3858 | 0.08224052
130 | 1.751376 | 8.75688 | 3361.63871 | 3.36163871 | 260.0277 | 0.08394475 | 282.7981 | 0.08259809
131 | 1.761448 | 8.80724 | 3367.568154 | 3.367568154 | 260.4864 | 0.08440769 | 283.4281 | 0.08305803
132 | 1.768235 | 8.841175 | 3366.331337 | 3.366331337 | 260.3907 | 0.08471952 | 283.4123 | 0.08336994
133 | 1.780165 | 8.900825 | 3357.308144 | 3.357308144 | 259.6928 | 0.08526742 | 282.8076 | 0.08392072
134 | 1.800197 | 9.000985 | 3361.984902 | 3.361984902 | 260.0545 | 0.08618673 | 283.462 | 0.08483691
135 | 1.821581 | 9.107905 | 3369.51664 | 3.36951664 | 260.6371 | 0.08716716 | 284.3757 | 0.08581299
136 | 1.83199 | 9.15995 | 3370.69999 | 3.37069999 | 260.7287 | 0.08764405 | 284.6113 | 0.08628876
137 | 1.859495 | 9.297475 | 3365.446572 | 3.365446572 | 260.3223 | 0.08890311 | 284.5257 | 0.08754822
138 | 1.87711 | 9.38555 | 3369.710488 | 3.369710488 | 260.6521 | 0.08970861 | 285.1157 | 0.08835092
139 | 1.894922 | 9.47461 | 3379.594277 | 3.379594277 | 261.4166 | 0.09052246 | 286.1848 | 0.08915968
140 | 1.915125 | 9.575625 | 3386.849892 | 3.386849892 | 261.9779 | 0.09144476 | 287.0639 | 0.09007779
141 | 1.930528 | 9.65264 | 3393.305459 | 3.393305459 | 262.4772 | 0.09214737 | 287.8132 | 0.09077683
142 | 1.949722 | 9.74861 | 3400.144082 | 3.400144082 | 263.0062 | 0.0930222 | 288.6456 | 0.0916477
143 | 1.970963 | 9.854815 | 3402.117226 | 3.402117226 | 263.1588 | 0.09398944 | 289.0926 | 0.09261281
144 | 1.988757 | 9.943785 | 3406.999306 | 3.406999306 | 263.5365 | 0.094799 | 289.742 | 0.09341928
145 | 2.006549 | 10.032745 | 3413.078164 | 3.413078164 | 264.0067 | 0.09560782 | 290.4938 | 0.09422451
146 | 2.016242 | 10.08121 | 3389.108681 | 3.389108681 | 262.1526 | 0.09604818 | 288.5807 | 0.09467399
147 | 2.018363 | 10.091815 | 3421.15458 | 3.42115458 | 264.6314 | 0.09614451 | 291.3375 | 0.09475719
148 | 2.032303 | 10.161515 | 3405.497353 | 3.405497353 | 263.4203 | 0.09677742 | 290.1878 | 0.09539557
149 | 2.049318 | 10.24659 | 3412.249062 | 3.412249062 | 263.9425 | 0.0975494 | 290.9876 | 0.09616374
150 | 2.06827 | 10.34135 | 3415.437783 | 3.415437783 | 264.1892 | 0.09840856 | 291.5099 | 0.09702041
151 | 2.087393 | 10.436965 | 3415.180947 | 3.415180947 | 264.1693 | 0.09927472 | 291.7406 | 0.09788548
152 | 2.105558 | 10.52779 | 3417.16874 | 3.41716874 | 264.3231 | 0.1000968 | 292.1505 | 0.0987056
153 | 2.124499 | 10.622495 | 3420.973671 | 3.420973671 | 264.6174 | 0.1009533 | 292.7264 | 0.09955934
154 | 2.143517 | 10.717585 | 3424.754433 | 3.424754433 | 264.9098 | 0.1018125 | 293.3018 | 0.1004158
155 | 2.155754 | 10.77877 | 3430.97416 | 3.43097416 | 265.3909 | 0.102365 | 293.9968 | 0.100965
156 | 2.169605 | 10.848025 | 3429.220009 | 3.429220009 | 265.2553 | 0.1029899 | 294.0302 | 0.1015898
157 | 2.186319 | 10.931595 | 3431.342324 | 3.431342324 | 265.4194 | 0.1037436 | 294.434 | 0.1023415
158 | 2.195467 | 10.977335 | 3432.662148 | 3.432662148 | 265.5215 | 0.1041558 | 294.6687 | 0.1027526
159 | 2.206906 | 11.03453 | 3435.586709 | 3.435586709 | 265.7477 | 0.104671 | 295.0717 | 0.1032659
160 | 2.219153 | 11.095765 | 3440.017861 | 3.440017861 | 266.0905 | 0.1052224 | 295.6153 | 0.1038147
161 | 2.238662 | 11.19331 | 3437.778603 | 3.437778603 | 265.9173 | 0.1061 | 295.6822 | 0.104692
162 | 2.260598 | 11.30299 | 3439.620156 | 3.439620156 | 266.0597 | 0.1070859 | 296.1324 | 0.1056758
163 | 2.273249 | 11.366245 | 3445.432168 | 3.445432168 | 266.5093 | 0.1076541 | 296.8014 | 0.1062407
164 | 2.295563 | 11.477815 | 3446.110634 | 3.446110634 | 266.5618 | 0.1086554 | 297.1572 | 0.1072404
165 | 2.313678 | 11.56839 | 3447.57499 | 3.44757499 | 266.675 | 0.1094676 | 297.5251 | 0.1080508
166 | 2.331196 | 11.65598 | 3450.806191 | 3.450806191 | 266.925 | 0.1102524 | 298.0377 | 0.1088331
167 | 2.3503 | 11.7515 | 3454.125283 | 3.454125283 | 267.1817 | 0.1111075 | 298.5796 | 0.1096857
168 | 2.370334 | 11.85167 | 3456.988076 | 3.456988076 | 267.4032 | 0.1120034 | 299.0949 | 0.1105792
169 | 2.390233 | 11.951165 | 3459.796425 | 3.459796425 | 267.6204 | 0.1128926 | 299.6041 | 0.1114659
170 | 2.409658 | 12.04829 | 3462.418496 | 3.462418496 | 267.8232 | 0.1137598 | 300.0913 | 0.1123307
171 | 2.425846 | 12.12923 | 3462.817666 | 3.462817666 | 267.8541 | 0.1144819 | 300.3427 | 0.1130517
172 | 2.443764 | 12.21882 | 3464.457314 | 3.464457314 | 267.9809 | 0.1152805 | 300.725 | 0.1138485
173 | 2.464149 | 12.320745 | 3465.566933 | 3.465566933 | 268.0667 | 0.1161884 | 301.0946 | 0.1147546
174 | 2.480637 | 12.403185 | 3468.335244 | 3.468335244 | 268.2809 | 0.1169221 | 301.5563 | 0.1154861
175 | 2.501812 | 12.50906 | 3471.438515 | 3.471438515 | 268.5209 | 0.1178636 | 302.1104 | 0.1164249
176 | 2.512055 | 12.560275 | 3471.168496 | 3.471168496 | 268.5 | 0.1183187 | 302.2244 | 0.1168795
177 | 2.529049 | 12.645245 | 3473.210244 | 3.473210244 | 268.658 | 0.1190733 | 302.6304 | 0.1176322
178 | 2.549242 | 12.74621 | 3476.667031 | 3.476667031 | 268.9254 | 0.1199692 | 303.2031 | 0.1185254
179 | 2.565324 | 12.82662 | 3477.009316 | 3.477009316 | 268.9518 | 0.1206821 | 303.4493 | 0.1192371
180 | 2.581168 | 12.90584 | 3478.064492 | 3.478064492 | 269.0335 | 0.121384 | 303.7545 | 0.1199376
181 | 2.59887 | 12.99435 | 3478.459755 | 3.478459755 | 269.064 | 0.1221676 | 304.0271 | 0.1207199
182 | 2.613325 | 13.066625 | 3481.141396 | 3.481141396 | 269.2715 | 0.1228071 | 304.4561 | 0.1213573
183 | 2.629658 | 13.14829 | 3483.713173 | 3.483713173 | 269.4704 | 0.1235291 | 304.9011 | 0.1220772
184 | 2.64731 | 13.23655 | 3482.37333 | 3.48237333 | 269.3667 | 0.1243088 | 305.0216 | 0.1228563
185 | 2.66619 | 13.33095 | 3484.328408 | 3.484328408 | 269.518 | 0.1251421 | 305.4473 | 0.1236876
186 | 2.683327 | 13.416635 | 3488.193642 | 3.488193642 | 269.817 | 0.1258979 | 306.0173 | 0.1244407
187 | 2.702255 | 13.511275 | 3489.375771 | 3.489375771 | 269.9084 | 0.126732 | 306.3765 | 0.125273
188 | 2.719237 | 13.596185 | 3489.543984 | 3.489543984 | 269.9214 | 0.1274797 | 306.6204 | 0.1260196
189 | 2.73843 | 13.69215 | 3490.511025 | 3.490511025 | 269.9962 | 0.1283242 | 306.9645 | 0.1268624
190 | 2.754569 | 13.772845 | 3492.45121 | 3.49245121 | 270.1463 | 0.1290337 | 307.3531 | 0.1275701
191 | 2.769616 | 13.84808 | 3494.724648 | 3.494724648 | 270.3221 | 0.1296947 | 307.7566 | 0.1282292
192 | 2.788013 | 13.940065 | 3494.70414 | 3.49470414 | 270.3206 | 0.1305024 | 308.0034 | 0.1290357
193 | 2.803884 | 14.01942 | 3495.501015 | 3.495501015 | 270.3822 | 0.1311986 | 308.2882 | 0.1297306
194 | 2.820319 | 14.101595 | 3497.479287 | 3.497479287 | 270.5352 | 0.131919 | 308.685 | 0.1304491
195 | 2.836605 | 14.183025 | 3500.623818 | 3.500623818 | 270.7785 | 0.1326325 | 309.183 | 0.1311602
196 | 2.857956 | 14.28978 | 3502.583779 | 3.502583779 | 270.9301 | 0.133567 | 309.6454 | 0.1320925
197 | 2.871533 | 14.357665 | 3503.679238 | 3.503679238 | 271.0148 | 0.1341608 | 309.9262 | 0.1326849
198 | 2.892505 | 14.462525 | 3503.72123 | 3.50372123 | 271.018 | 0.1350773 | 310.2141 | 0.1336001
199 | 2.907071 | 14.535355 | 3506.469521 | 3.506469521 | 271.2306 | 0.1357134 | 310.655 | 0.1342341
200 | 2.9267 | 14.6335 | 3508.106728 | 3.508106728 | 271.3573 | 0.1365699 | 311.0663 | 0.1350886
201 | 2.941445 | 14.707225 | 3509.629921 | 3.509629921 | 271.4751 | 0.1372128 | 311.4015 | 0.13573
202 | 2.957033 | 14.785165 | 3509.842568 | 3.509842568 | 271.4915 | 0.1378921 | 311.632 | 0.1364081
203 | 2.976012 | 14.88006 | 3511.876503 | 3.511876503 | 271.6489 | 0.1387184 | 312.0704 | 0.1372324
204 | 2.99396 | 14.9698 | 3513.723916 | 3.513723916 | 271.7918 | 0.1394993 | 312.4784 | 0.1380113
205 | 3.01141 | 15.05705 | 3516.146035 | 3.516146035 | 271.9791 | 0.1402579 | 312.9311 | 0.1387678
206 | 3.028802 | 15.14401 | 3517.137734 | 3.517137734 | 272.0558 | 0.1410134 | 313.256 | 0.1395217
207 | 3.046272 | 15.23136 | 3518.363808 | 3.518363808 | 272.1507 | 0.1417717 | 313.6029 | 0.1402784
208 | 3.058351 | 15.291755 | 3518.678994 | 3.518678994 | 272.175 | 0.1422957 | 313.7954 | 0.1408015
209 | 3.079521 | 15.397605 | 3519.576943 | 3.519576943 | 272.2445 | 0.1432134 | 314.1636 | 0.1417174
210 | 3.095462 | 15.47731 | 3521.835 | 3.521835 | 272.4192 | 0.1439039 | 314.5823 | 0.1424059
211 | 3.111573 | 15.557865 | 3523.795937 | 3.523795937 | 272.5708 | 0.1446012 | 314.9771 | 0.1431013
212 | 3.127861 | 15.639305 | 3523.842812 | 3.523842812 | 272.5745 | 0.1453057 | 315.2032 | 0.1438048
213 | 3.146403 | 15.732015 | 3525.464882 | 3.525464882 | 272.6999 | 0.1461071 | 315.6011 | 0.1446043
214 | 3.162459 | 15.812295 | 3526.787148 | 3.526787148 | 272.8022 | 0.1468005 | 315.9385 | 0.1452961
215 | 3.179493 | 15.897465 | 3526.969765 | 3.526969765 | 272.8163 | 0.1475357 | 316.1872 | 0.14603
216 | 3.19675 | 15.98375 | 3528.564736 | 3.528564736 | 272.9397 | 0.1482799 | 316.5657 | 0.1467725
217 | 3.211337 | 16.056685 | 3529.782509 | 3.529782509 | 273.0339 | 0.1489085 | 316.8741 | 0.1473996
218 | 3.22891 | 16.14455 | 3529.778115 | 3.529778115 | 273.0336 | 0.1496654 | 317.1136 | 0.1481553
219 | 3.250647 | 16.253235 | 3531.246132 | 3.531246132 | 273.1471 | 0.1506007 | 317.5424 | 0.1490886
220 | 3.2629 | 16.3145 | 3533.374794 | 3.533374794 | 273.3118 | 0.1511275 | 317.9012 | 0.1496137
221 | 3.282928 | 16.41464 | 3534.613076 | 3.534613076 | 273.4076 | 0.1519881 | 318.2864 | 0.1504725
222 | 3.298409 | 16.492045 | 3535.056191 | 3.535056191 | 273.4418 | 0.1526528 | 318.538 | 0.151136
223 | 3.313368 | 16.56684 | 3534.470009 | 3.534470009 | 273.3965 | 0.1532947 | 318.6897 | 0.1517771
224 | 3.332376 | 16.66188 | 3538.125771 | 3.538125771 | 273.6793 | 0.1541097 | 319.2794 | 0.1525893
225 | 3.352815 | 16.764075 | 3537.029091 | 3.537029091 | 273.5945 | 0.1549853 | 319.46 | 0.153464
226 | 3.367531 | 16.837655 | 3538.486123 | 3.538486123 | 273.7072 | 0.1556152 | 319.793 | 0.1540924
227 | 3.385724 | 16.92862 | 3538.688027 | 3.538688027 | 273.7228 | 0.1563935 | 320.0603 | 0.1548694
228 | 3.404294 | 17.02147 | 3539.941689 | 3.539941689 | 273.8197 | 0.1571872 | 320.4279 | 0.1556614
229 | 3.4208 | 17.104 | 3541.542275 | 3.541542275 | 273.9436 | 0.1578922 | 320.7989 | 0.1563646
230 | 3.436342 | 17.18171 | 3543.331093 | 3.543331093 | 274.0819 | 0.1585556 | 321.1739 | 0.1570262
231 | 3.457882 | 17.28941 | 3543.777382 | 3.543777382 | 274.1164 | 0.1594743 | 321.5096 | 0.1579433
232 | 3.475356 | 17.37678 | 3545.630166 | 3.545630166 | 274.2598 | 0.1602189 | 321.9173 | 0.158686
233 | 3.491836 | 17.45918 | 3545.108925 | 3.545108925 | 274.2194 | 0.1609207 | 322.0959 | 0.1593869
234 | 3.511038 | 17.55519 | 3546.243447 | 3.546243447 | 274.3072 | 0.1617377 | 322.4623 | 0.1602022
235 | 3.52748 | 17.6374 | 3548.220498 | 3.548220498 | 274.4601 | 0.1624368 | 322.8678 | 0.1608994
236 | 3.543837 | 17.719185 | 3549.73246 | 3.54973246 | 274.5771 | 0.1631318 | 323.2299 | 0.1615926
237 | 3.565141 | 17.825705 | 3550.955605 | 3.550955605 | 274.6717 | 0.1640363 | 323.6339 | 0.1624952
238 | 3.580587 | 17.902935 | 3550.719277 | 3.550719277 | 274.6534 | 0.1646915 | 323.8244 | 0.1631495
239 | 3.599311 | 17.996555 | 3551.090859 | 3.551090859 | 274.6822 | 0.1654852 | 324.1155 | 0.1639418
240 | 3.614821 | 18.074105 | 3553.07499 | 3.55307499 | 274.8356 | 0.1661422 | 324.5097 | 0.164597
241 | 3.633988 | 18.16994 | 3554.958535 | 3.554958535 | 274.9813 | 0.1669536 | 324.9453 | 0.1654062
242 | 3.656219 | 18.281095 | 3554.397011 | 3.554397011 | 274.9379 | 0.1678938 | 325.1995 | 0.1663452
243 | 3.665533 | 18.327665 | 3554.57499 | 3.55457499 | 274.9517 | 0.1682874 | 325.3439 | 0.1667382
244 | 3.685742 | 18.42871 | 3554.734902 | 3.554734902 | 274.964 | 0.169141 | 325.6363 | 0.1675903
245 | 3.7064 | 18.532 | 3556.388222 | 3.556388222 | 275.0919 | 0.1700128 | 326.0719 | 0.1684601
246 | 3.726475 | 18.632375 | 3557.601113 | 3.557601113 | 275.1857 | 0.1708592 | 326.4594 | 0.1693047
247 | 3.742488 | 18.71244 | 3558.002724 | 3.558002724 | 275.2168 | 0.1715339 | 326.7166 | 0.1699781
248 | 3.760507 | 18.802535 | 3558.630898 | 3.558630898 | 275.2654 | 0.1722926 | 327.0223 | 0.1707353
249 | 3.778544 | 18.89272 | 3560.882363 | 3.560882363 | 275.4395 | 0.1730514 | 327.4776 | 0.171492
250 | 3.798452 | 18.99226 | 3560.115517 | 3.560115517 | 275.3802 | 0.1738883 | 327.6812 | 0.1723279
251 | 3.812986 | 19.06493 | 3562.121865 | 3.562121865 | 275.5354 | 0.1744988 | 328.0661 | 0.1729366
252 | 3.833904 | 19.16952 | 3563.104287 | 3.563104287 | 275.6114 | 0.1753768 | 328.4448 | 0.1738128
253 | 3.854288 | 19.27144 | 3563.604043 | 3.563604043 | 275.6501 | 0.1762317 | 328.7718 | 0.1746661
254 | 3.87284 | 19.3642 | 3562.71415 | 3.56271415 | 275.5812 | 0.1770091 | 328.9453 | 0.1754427
255 | 3.889752 | 19.44876 | 3564.12333 | 3.56412333 | 275.6902 | 0.1777173 | 329.3086 | 0.1761492
256 | 3.903031 | 19.515155 | 3566.17997 | 3.56617997 | 275.8493 | 0.178273 | 329.6817 | 0.1767031
257 | 3.924914 | 19.62457 | 3566.218056 | 3.566218056 | 275.8523 | 0.1791881 | 329.9871 | 0.1776167
258 | 3.938333 | 19.691665 | 3566.913857 | 3.566913857 | 275.9061 | 0.1797488 | 330.2366 | 0.1781762
259 | 3.961901 | 19.809505 | 3567.966591 | 3.567966591 | 275.9875 | 0.1807328 | 330.6593 | 0.1791583
260 | 3.979609 | 19.898045 | 3568.7808 | 3.5687808 | 276.0505 | 0.1814716 | 330.9791 | 0.1798955
261 | 3.998975 | 19.994875 | 3569.988076 | 3.569988076 | 276.1439 | 0.1822788 | 331.3585 | 0.1807009
262 | 4.013283 | 20.066415 | 3571.660683 | 3.571660683 | 276.2733 | 0.1828749 | 331.7114 | 0.1812953
263 | 4.032246 | 20.16123 | 3573.769814 | 3.573769814 | 276.4364 | 0.1836642 | 332.1694 | 0.1820825
264 | 4.05318 | 20.2659 | 3574.173134 | 3.574173134 | 276.4676 | 0.1845349 | 332.4962 | 0.1829516
265 | 4.069941 | 20.349705 | 3574.255654 | 3.574255654 | 276.474 | 0.1852315 | 332.7356 | 0.1836471
266 | 4.089579 | 20.447895 | 3574.021035 | 3.574021035 | 276.4558 | 0.1860471 | 332.9852 | 0.1844614
267 | 4.10538 | 20.5269 | 3575.657021 | 3.575657021 | 276.5824 | 0.1867028 | 333.3562 | 0.1851154
268 | 4.125912 | 20.62956 | 3576.840371 | 3.576840371 | 276.6739 | 0.1875542 | 333.7505 | 0.1859649
269 | 4.146026 | 20.73013 | 3577.274697 | 3.577274697 | 276.7075 | 0.1883875 | 334.0693 | 0.1867967
270 | 4.166487 | 20.832435 | 3578.351845 | 3.578351845 | 276.7908 | 0.1892346 | 334.4531 | 0.1876419
271 | 4.182717 | 20.913585 | 3578.049843 | 3.578049843 | 276.7675 | 0.1899059 | 334.6495 | 0.1883124
272 | 4.200184 | 21.00092 | 3578.354043 | 3.578354043 | 276.791 | 0.190628 | 334.9197 | 0.1890331
273 | 4.217196 | 21.08598 | 3580.341347 | 3.580341347 | 276.9447 | 0.1913307 | 335.3412 | 0.1897338
274 | 4.237121 | 21.185605 | 3580.104531 | 3.580104531 | 276.9264 | 0.1921531 | 335.5949 | 0.190555
275 | 4.254075 | 21.270375 | 3580.889687 | 3.580889687 | 276.9871 | 0.1928524 | 335.9033 | 0.1912528
276 | 4.274048 | 21.37024 | 3583.008339 | 3.583008339 | 277.151 | 0.1936755 | 336.3789 | 0.1920737
277 | 4.295934 | 21.47967 | 3584.041054 | 3.584041054 | 277.2309 | 0.1945767 | 336.7792 | 0.192973
278 | 4.311615 | 21.558075 | 3584.091835 | 3.584091835 | 277.2348 | 0.1952219 | 337.0013 | 0.1936172
279 | 4.336344 | 21.68172 | 3583.768349 | 3.583768349 | 277.2098 | 0.1962386 | 337.3137 | 0.1946323
280 | 4.342271 | 21.711355 | 3583.146035 | 3.583146035 | 277.1617 | 0.1964821 | 337.3372 | 0.1948757
281 | 4.370644 | 21.85322 | 3582.275673 | 3.582275673 | 277.0943 | 0.197647 | 337.6484 | 0.1960392
282 | 4.388265 | 21.941325 | 3583.771035 | 3.583771035 | 277.21 | 0.1983698 | 338.0336 | 0.1967601
283 | 4.403853 | 22.019265 | 3582.893593 | 3.582893593 | 277.1421 | 0.1990088 | 338.1668 | 0.1973984
284 | 4.424342 | 22.12171 | 3584.266884 | 3.584266884 | 277.2484 | 0.199848 | 338.5804 | 0.1982357
285 | 4.444563 | 22.222815 | 3584.016152 | 3.584016152 | 277.229 | 0.2006755 | 338.8371 | 0.199062
286 | 4.460601 | 22.303005 | 3584.442666 | 3.584442666 | 277.262 | 0.2013314 | 339.0997 | 0.1997167
287 | 4.48212 | 22.4106 | 3585.050576 | 3.585050576 | 277.309 | 0.2022108 | 339.4556 | 0.2005943
288 | 4.501984 | 22.50992 | 3584.003701 | 3.584003701 | 277.228 | 0.2030218
289 | 4.517949 | 22.589745 | 3583.709755 | 3.583709755 | 277.2053 | 0.2036732
290 | 4.534427 | 22.672135 | 3583.284951 | 3.583284951 | 277.1724 | 0.204345
291 | 4.553265 | 22.766325 | 3585.025673 | 3.585025673 | 277.3071 | 0.2051126
292 | 4.573645 | 22.868225 | 3584.497841 | 3.584497841 | 277.2662 | 0.2059423
293 | 4.595641 | 22.978205 | 3582.765908 | 3.582765908 | 277.1323 | 0.206837
294 | 4.610123 | 23.050615 | 3582.81791 | 3.58281791 | 277.1363 | 0.2074256
295 | 4.63185 | 23.15925 | 3581.965615 | 3.581965615 | 277.0704 | 0.208308
296 | 4.654466 | 23.27233 | 3581.515908 | 3.581515908 | 277.0356 | 0.2092258
297 | 4.670739 | 23.353695 | 3581.720742 | 3.581720742 | 277.0514 | 0.2098856
298 | 4.685768 | 23.42884 | 3581.292275 | 3.581292275 | 277.0183 | 0.2104946
299 | 4.708845 | 23.544225 | 3579.561318 | 3.579561318 | 276.8844 | 0.211429
300 | 4.728931 | 23.644655 | 3577.778847 | 3.577778847 | 276.7465 | 0.2122416
301 | 4.744736 | 23.72368 | 3576.433876 | 3.576433876 | 276.6425 | 0.2128805
302 | 4.764831 | 23.824155 | 3576.650185 | 3.576650185 | 276.6592 | 0.2136923
303 | 4.787017 | 23.935085 | 3575.516152 | 3.575516152 | 276.5715 | 0.2145877
304 | 4.803569 | 24.017845 | 3574.622353 | 3.574622353 | 276.5023 | 0.2152553
305 | 4.823254 | 24.11627 | 3574.291543 | 3.574291543 | 276.4768 | 0.2160486
306 | 4.844075 | 24.220375 | 3573.622109 | 3.573622109 | 276.425 | 0.216887
307 | 4.863577 | 24.317885 | 3572.77665 | 3.57277665 | 276.3596 | 0.2176717
308 | 4.879658 | 24.39829 | 3572.987343 | 3.572987343 | 276.3759 | 0.2183182
309 | 4.900571 | 24.502855 | 3572.330605 | 3.572330605 | 276.3251 | 0.2191585
310 | 4.918985 | 24.594925 | 3570.027626 | 3.570027626 | 276.1469 | 0.2198977
311 | 4.941352 | 24.70676 | 3569.369423 | 3.569369423 | 276.096 | 0.2207949
312 | 4.958237 | 24.791185 | 3569.501259 | 3.569501259 | 276.1062 | 0.2214716
313 | 4.977509 | 24.887545 | 3568.860878 | 3.568860878 | 276.0567 | 0.2222435
314 | 4.993807 | 24.969035 | 3569.580605 | 3.569580605 | 276.1124 | 0.2228958
315 | 5.017523 | 25.087615 | 3567.926552 | 3.567926552 | 275.9844 | 0.2238442
316 | 5.040608 | 25.20304 | 3566.265664 | 3.566265664 | 275.8559 | 0.2247666
317 | 5.054599 | 25.272995 | 3565.26957 | 3.56526957 | 275.7789 | 0.2253251
318 | 5.069386 | 25.34693 | 3563.723183 | 3.563723183 | 275.6593 | 0.2259151
319 | 5.095679 | 25.478395 | 3563.402382 | 3.563402382 | 275.6345 | 0.2269634
320 | 5.116972 | 25.58486 | 3562.028359 | 3.562028359 | 275.5282 | 0.2278115
321 | 5.134202 | 25.67101 | 3560.900185 | 3.560900185 | 275.4409 | 0.2284973
322 | 5.147039 | 25.735195 | 3559.762978 | 3.559762978 | 275.353 | 0.2290079
323 | 5.170252 | 25.85126 | 3557.01664 | 3.55701664 | 275.1405 | 0.2299305
324 | 5.192555 | 25.962775 | 3556.928261 | 3.556928261 | 275.1337 | 0.2308162
325 | 5.213973 | 26.069865 | 3554.925087 | 3.554925087 | 274.9787 | 0.2316661
326 | 5.233522 | 26.16761 | 3553.302773 | 3.553302773 | 274.8532 | 0.2324411
327 | 5.250506 | 26.25253 | 3552.193886 | 3.552193886 | 274.7675 | 0.2331139
328 | 5.272009 | 26.360045 | 3550.335244 | 3.550335244 | 274.6237 | 0.2339651
329 | 5.290326 | 26.45163 | 3550.076943 | 3.550076943 | 274.6037 | 0.2346897
330 | 5.305392 | 26.52696 | 3548.015419 | 3.548015419 | 274.4443 | 0.2352852
331 | 5.327612 | 26.63806 | 3545.181923 | 3.545181923 | 274.2251 | 0.2361629
332 | 5.346924 | 26.73462 | 3544.070839 | 3.544070839 | 274.1391 | 0.2369251
333 | 5.36719 | 26.83595 | 3541.857949 | 3.541857949 | 273.968 | 0.2377243
334 | 5.384605 | 26.923025 | 3540.31083 | 3.54031083 | 273.8483 | 0.2384106
335 | 5.405292 | 27.02646 | 3538.78666 | 3.53878666 | 273.7304 | 0.2392252
336 | 5.42547 | 27.12735 | 3536.907998 | 3.536907998 | 273.5851 | 0.2400192
337 | 5.44602 | 27.2301 | 3534.782998 | 3.534782998 | 273.4207 | 0.2408271
338 | 5.464249 | 27.321245 | 3533.122353 | 3.533122353 | 273.2923 | 0.2415432
339 | 5.485594 | 27.42797 | 3530.367226 | 3.530367226 | 273.0791 | 0.2423811
340 | 5.5065 | 27.5325 | 3529.264931 | 3.529264931 | 272.9939 | 0.243201
341 | 5.521356 | 27.60678 | 3526.264199 | 3.526264199 | 272.7618 | 0.2437833
342 | 5.547497 | 27.737485 | 3524.128701 | 3.524128701 | 272.5966 | 0.2448071
343 | 5.565037 | 27.825185 | 3522.9954 | 3.5229954 | 272.5089 | 0.2454934
344 | 5.584089 | 27.920445 | 3520.164834 | 3.520164834 | 272.29 | 0.2462384
345 | 5.603276 | 28.01638 | 3517.782753 | 3.517782753 | 272.1057 | 0.246988
346 | 5.621861 | 28.109305 | 3514.393593 | 3.514393593 | 271.8436 | 0.2477137
347 | 5.645084 | 28.22542 | 3510.900185 | 3.510900185 | 271.5733 | 0.2486196
348 | 5.663262 | 28.31631 | 3509.327187 | 3.509327187 | 271.4517 | 0.2493282
349 | 5.685355 | 28.426775 | 3507.532998 | 3.507532998 | 271.3129 | 0.2501887
350 | 5.702515 | 28.512575 | 3503.191445 | 3.503191445 | 270.9771 | 0.2508566
351 | 5.723014 | 28.61507 | 3500.135537 | 3.500135537 | 270.7407 | 0.2516538
352 | 5.741261 | 28.706305 | 3495.801796 | 3.495801796 | 270.4055 | 0.2523629
353 | 5.762258 | 28.81129 | 3490.808144 | 3.490808144 | 270.0192 | 0.2531783
354 | 5.785766 | 28.92883 | 3486.945595 | 3.486945595 | 269.7204 | 0.2540904
355 | 5.805982 | 29.02991 | 3482.390175 | 3.482390175 | 269.3681 | 0.2548741
356 | 5.822265 | 29.111325 | 3479.772011 | 3.479772011 | 269.1655 | 0.2555048
357 | 5.839975 | 29.199875 | 3476.008584 | 3.476008584 | 268.8744 | 0.2561904
358 | 5.860212 | 29.30106 | 3471.082802 | 3.471082802 | 268.4934 | 0.2569733
359 | 5.880471 | 29.402355 | 3466.709023 | 3.466709023 | 268.1551 | 0.2577564
360 | 5.90168 | 29.5084 | 3461.306923 | 3.461306923 | 267.7372 | 0.2585756
361 | 5.919517 | 29.597585 | 3455.250039 | 3.455250039 | 267.2687 | 0.259264
362 | 5.93876 | 29.6938 | 3450.726357 | 3.450726357 | 266.9188 | 0.2600061
363 | 5.96006 | 29.8003 | 3444.689736 | 3.444689736 | 266.4519 | 0.2608269
364 | 5.980845 | 29.904225 | 3441.66288 | 3.44166288 | 266.2177 | 0.2616273
365 | 5.999668 | 29.99834 | 3436.649697 | 3.436649697 | 265.83 | 0.2623515
366 | 6.023211 | 30.116055 | 3430.0225 | 3.4300225 | 265.3173 | 0.2632566
367 | 6.042465 | 30.212325 | 3424.346718 | 3.424346718 | 264.8783 | 0.2639962
368 | 6.061131 | 30.305655 | 3418.730019 | 3.418730019 | 264.4438 | 0.2647127
369 | 6.081252 | 30.40626 | 3411.598916 | 3.411598916 | 263.8922 | 0.2654845
370 | 6.099848 | 30.49924 | 3405.449746 | 3.405449746 | 263.4166 | 0.2661972
371 | 6.119147 | 30.595735 | 3399.487587 | 3.399487587 | 262.9554 | 0.2669364
372 | 6.134192 | 30.67096 | 3392.984414 | 3.392984414 | 262.4524 | 0.2675122
373 | 6.157942 | 30.78971 | 3386.991494 | 3.386991494 | 261.9888 | 0.2684206
374 | 6.175429 | 30.877145 | 3380.781533 | 3.380781533 | 261.5085 | 0.2690889
375 | 6.198904 | 30.99452 | 3373.687294 | 3.373687294 | 260.9597 | 0.2699853
376 | 6.21918 | 31.0959 | 3367.649209 | 3.367649209 | 260.4927 | 0.2707589
377 | 6.24036 | 31.2018 | 3358.747353 | 3.358747353 | 259.8041 | 0.2715664
378 | 6.262159 | 31.310795 | 3351.271523 | 3.351271523 | 259.2258 | 0.2723968
379 | 6.280768 | 31.40384 | 3342.94999 | 3.34294999 | 258.5821 | 0.2731051
380 | 6.302473 | 31.512365 | 3335.956093 | 3.335956093 | 258.0412 | 0.2739307
381 | 6.318131 | 31.590655 | 3327.435097 | 3.327435097 | 257.382 | 0.2745258
382 | 6.344081 | 31.720405 | 3319.757119 | 3.319757119 | 256.7881 | 0.2755113
383 | 6.359046 | 31.79523 | 3309.829384 | 3.309829384 | 256.0202 | 0.2760792
384 | 6.381765 | 31.908825 | 3300.657265 | 3.300657265 | 255.3107 | 0.2769408
385 | 6.400801 | 32.004005 | 3292.085 | 3.292085 | 254.6477 | 0.2776621
386 | 6.420265 | 32.101325 | 3283.473183 | 3.283473183 | 253.9815 | 0.2783991
387 | 6.440137 | 32.200685 | 3274.933144 | 3.274933144 | 253.3209 | 0.2791509
388 | 6.461292 | 32.30646 | 3264.113808 | 3.264113808 | 252.4841 | 0.2799507
389 | 6.479655 | 32.398275 | 3254.346474 | 3.254346474 | 251.7285 | 0.2806444
390 | 6.500514 | 32.50257 | 3243.686318 | 3.243686318 | 250.904 | 0.2814319
391 | 6.520991 | 32.604955 | 3233.006875 | 3.233006875 | 250.0779 | 0.2822043
392 | 6.542114 | 32.71057 | 3223.112587 | 3.223112587 | 249.3125 | 0.2830004
393 | 6.561514 | 32.80757 | 3213.605263 | 3.213605263 | 248.5771 | 0.2837311
394 | 6.578657 | 32.893285 | 3202.244668 | 3.202244668 | 247.6984 | 0.2843763
395 | 6.603368 | 33.01684 | 3191.647255 | 3.191647255 | 246.8787 | 0.2853056
396 | 6.62108 | 33.1054 | 3179.568886 | 3.179568886 | 245.9444 | 0.2859711
397 | 6.643146 | 33.21573 | 3166.003701 | 3.166003701 | 244.8951 | 0.2867997
398 | 6.660641 | 33.303205 | 3152.977822 | 3.152977822 | 243.8875 | 0.2874561
399 | 6.680435 | 33.402175 | 3141.043251 | 3.141043251 | 242.9644 | 0.2881983
400 | 6.703751 | 33.518755 | 3129.585 | 3.129585 | 242.078 | 0.2890718
401 | 6.718907 | 33.594535 | 3116.026406 | 3.116026406 | 241.0293 | 0.2896392
402 | 6.745139 | 33.725695 | 3103.499794 | 3.103499794 | 240.0603 | 0.2906205
403 | 6.761523 | 33.807615 | 3089.017861 | 3.089017861 | 238.9401 | 0.2912329
404 | 6.781044 | 33.90522 | 3073.254189 | 3.073254189 | 237.7208 | 0.2919621
405 | 6.801625 | 34.008125 | 3059.402626 | 3.059402626 | 236.6493 | 0.2927302
406 | 6.823792 | 34.11896 | 3044.64872 | 3.04464872 | 235.5081 | 0.293557
407 | 6.841518 | 34.20759 | 3029.333046 | 3.029333046 | 234.3234 | 0.2942176
408 | 6.864789 | 34.323945 | 3014.294228 | 3.014294228 | 233.1601 | 0.2950842
409 | 6.884211 | 34.421055 | 2996.994179 | 2.996994179 | 231.822 | 0.2958069
410 | 6.90174 | 34.5087 | 2979.857949 | 2.979857949 | 230.4964 | 0.2964587
411 | 6.926675 | 34.633375 | 2964.230996 | 2.964230996 | 229.2877 | 0.2973852
412 | 6.944247 | 34.721235 | 2947.031044 | 2.947031044 | 227.9572 | 0.2980375
413 | 6.96802 | 34.8401 | 2928.889443 | 2.928889443 | 226.5539 | 0.2989194
414 | 6.985267 | 34.926335 | 2909.133339 | 2.909133339 | 225.0258 | 0.2995588
415 | 7.00611 | 35.03055 | 2888.325722 | 2.888325722 | 223.4163 | 0.3003309
416 | 7.025741 | 35.128705 | 2870.454628 | 2.870454628 | 222.0339 | 0.3010575
417 | 7.050029 | 35.250145 | 2848.956337 | 2.848956337 | 220.371 | 0.3019558
418 | 7.068053 | 35.340265 | 2829.21415 | 2.82921415 | 218.8439 | 0.3026219
419 | 7.087092 | 35.43546 | 2807.60331 | 2.80760331 | 217.1723 | 0.303325
420 | 7.104243 | 35.521215 | 2787.168496 | 2.787168496 | 215.5916 | 0.303958
421 | 7.12667 | 35.63335 | 2763.110146 | 2.763110146 | 213.7307 | 0.3047851
422 | 7.149794 | 35.74897 | 2741.608437 | 2.741608437 | 212.0675 | 0.3056372
423 | 7.16934 | 35.8467 | 2716.5933 | 2.7165933 | 210.1325 | 0.3063569
424 | 7.188189 | 35.940945 | 2692.087197 | 2.692087197 | 208.2369 | 0.3070504
425 | 7.210911 | 36.054555 | 2666.431435 | 2.666431435 | 206.2524 | 0.3078858
426 | 7.231539 | 36.157695 | 2640.686806 | 2.640686806 | 204.261 | 0.3086436
427 | 7.253636 | 36.26818 | 2614.053017 | 2.614053017 | 202.2009 | 0.3094547
428 | 7.272419 | 36.362095 | 2586.381142 | 2.586381142 | 200.0604 | 0.3101436
429 | 7.293321 | 36.466605 | 2558.194863 | 2.558194863 | 197.8802 | 0.3109097
430 | 7.3196 | 36.598 | 2527.788857 | 2.527788857 | 195.5282 | 0.3118721
431 | 7.335146 | 36.67573 | 2496.254189 | 2.496254189 | 193.089 | 0.312441
432 | 7.353753 | 36.768765 | 2465.792275 | 2.465792275 | 190.7327 | 0.3131215
433 | 7.37611 | 36.88055 | 2432.516396 | 2.432516396 | 188.1588 | 0.3139385
434 | 7.396684 | 36.98342 | 2398.163125 | 2.398163125 | 185.5015 | 0.3146897
435 | 7.417171 | 37.085855 | 2361.394814 | 2.361394814 | 182.6574 | 0.3154372
436 | 7.439108 | 37.19554 | 2323.464638 | 2.323464638 | 179.7234 | 0.316237
437 | 7.463139 | 37.315695 | 2283.890908 | 2.283890908 | 176.6624 | 0.3171124
438 | 7.484113 | 37.420565 | 2241.05375 | 2.24105375 | 173.3488 | 0.3178759
439 | 7.505603 | 37.528015 | 2174.796669 | 2.174796669 | 168.2238 | 0.3186575
440 | 7.528725 | 37.643625 | 1924.190834 | 1.924190834 | 148.839 | 0.3194977
441 | 7.56423 | 37.82115 | 1577.340371 | 1.577340371 | 122.0096 | 0.3207866
442 | 7.598695 | 37.993475 | 1300.130166 | 1.300130166 | 100.567 | 0.3220362
443 | 7.628814 | 38.14407 | 1084.645424 | 1.084645424 | 83.89893 | 0.3231269
444 | 7.653008 | 38.26504 | 939.151039 | 0.939151039 | 72.64473 | 0.3240022
445 | 7.680084 | 38.40042 | 812.764565 | 0.812764565 | 62.86855 | 0.3249809