## 043 280Grad DC04 WR
043 280Grad DC04 WR
Geometry: | 6.4 | 2.02 | Temperature | RT | Strain rate | 0.001ps | E, Mpa | 210000
Time [s] | Displacement [mm] | Eng.Strain [%] | Force [N] | Force [kN] | Eng. Stress [Mpa] | True Strain [-] | True Sress [Mpa] | True Plastic Strain [-]
0 | 0 | 0 | 0 | 0 | 0 | 0 | 0
1 | 0.003578 | 0.01789 | 11.544121 | 0.011544121 | 0.8929549 | 0.000178884 | 0.8931147
2 | 0.004142 | 0.02071 | 63.504257 | 0.063504257 | 4.912149 | 0.0002070786 | 4.913166
3 | 0.001226 | 0.00613 | 157.992714 | 0.157992714 | 12.22097 | 6.129812e-05 | 12.22172
4 | 0.005459 | 0.027295 | 303.387993 | 0.303387993 | 23.46751 | 0.0002729128 | 23.47392
5 | 0.009145 | 0.045725 | 489.56002 | 0.48956002 | 37.86819 | 0.0004571455 | 37.88551
6 | 0.007057 | 0.035285 | 711.502647 | 0.711502647 | 55.03579 | 0.0003527878 | 55.05521
7 | 0.010825 | 0.054125 | 959.123253 | 0.959123253 | 74.18961 | 0.0005411036 | 74.22976
8 | 0.013474 | 0.06737 | 1227.176537 | 1.227176537 | 94.92393 | 0.0006734732 | 94.98788
9 | 0.016421 | 0.082105 | 1481.165795 | 1.481165795 | 114.5704 | 0.0008207131 | 114.6644
10 | 0.024541 | 0.122705 | 1699.682152 | 1.699682152 | 131.4729 | 0.001226298 | 131.6343
11 | 0.030686 | 0.15343 | 1852.282616 | 1.852282616 | 143.2768 | 0.001533124 | 143.4966 | 0.0008498068
12 | 0.042704 | 0.21352 | 1955.799584 | 1.955799584 | 151.284 | 0.002132924 | 151.607 | 0.001410985
13 | 0.05319 | 0.26595 | 2036.871117 | 2.036871117 | 157.555 | 0.00265597 | 157.974 | 0.001903713
14 | 0.06605 | 0.33025 | 2104.119408 | 2.104119408 | 162.7568 | 0.003297059 | 163.2943 | 0.002519467
15 | 0.079002 | 0.39501 | 2160.195824 | 2.160195824 | 167.0944 | 0.003942319 | 167.7544 | 0.003143488
16 | 0.091112 | 0.45556 | 2211.629662 | 2.211629662 | 171.0728 | 0.004545255 | 171.8522 | 0.003726911
17 | 0.104983 | 0.524915 | 2260.299584 | 2.260299584 | 174.8375 | 0.005235421 | 175.7553 | 0.004398491
18 | 0.12124 | 0.6062 | 2304.078392 | 2.304078392 | 178.2239 | 0.0060437 | 179.3043 | 0.00518987
19 | 0.131307 | 0.656535 | 2342.582543 | 2.342582543 | 181.2022 | 0.006543892 | 182.3919 | 0.005675359
20 | 0.143117 | 0.715585 | 2378.823998 | 2.378823998 | 184.0056 | 0.007130368 | 185.3223 | 0.006247881
21 | 0.159749 | 0.798745 | 2412.551293 | 2.412551293 | 186.6144 | 0.007955719 | 188.105 | 0.007059981
22 | 0.173902 | 0.86951 | 2445.025414 | 2.445025414 | 189.1263 | 0.008657515 | 190.7708 | 0.007749083
23 | 0.184152 | 0.92076 | 2474.274681 | 2.474274681 | 191.3888 | 0.009165468 | 193.1511 | 0.008245702
24 | 0.195706 | 0.97853 | 2504.156761 | 2.504156761 | 193.7002 | 0.009737734 | 195.5957 | 0.008806326
25 | 0.211042 | 1.05521 | 2531.960472 | 2.531960472 | 195.8509 | 0.01049682 | 197.9175 | 0.009554351
26 | 0.223749 | 1.118745 | 2559.017113 | 2.559017113 | 197.9438 | 0.01112533 | 200.1583 | 0.0101722
27 | 0.234527 | 1.172635 | 2585.508812 | 2.585508812 | 199.9929 | 0.01165813 | 202.3381 | 0.01069461
28 | 0.248259 | 1.241295 | 2608.047142 | 2.608047142 | 201.7363 | 0.01233654 | 204.2405 | 0.01136397
29 | 0.264285 | 1.321425 | 2630.646263 | 2.630646263 | 203.4844 | 0.0131277 | 206.1733 | 0.01214593
30 | 0.277286 | 1.38643 | 2652.731468 | 2.652731468 | 205.1927 | 0.01376907 | 208.0376 | 0.01277841
31 | 0.290219 | 1.451095 | 2672.499535 | 2.672499535 | 206.7218 | 0.01440667 | 209.7215 | 0.013408
32 | 0.305355 | 1.526775 | 2691.370873 | 2.691370873 | 208.1815 | 0.01515237 | 211.36 | 0.01414589
33 | 0.312731 | 1.563655 | 2710.390892 | 2.710390892 | 209.6528 | 0.01551556 | 212.931 | 0.0145016
34 | 0.332601 | 1.663005 | 2712.282738 | 2.712282738 | 209.7991 | 0.01649328 | 213.2881 | 0.01547763
35 | 0.351353 | 1.756765 | 2719.341332 | 2.719341332 | 210.3451 | 0.01741512 | 214.0404 | 0.01639588
36 | 0.366862 | 1.83431 | 2734.393822 | 2.734393822 | 211.5094 | 0.01817689 | 215.3892 | 0.01715123
37 | 0.386791 | 1.933955 | 2752.473412 | 2.752473412 | 212.9079 | 0.01915492 | 217.0254 | 0.01812146
38 | 0.387363 | 1.936815 | 2768.984398 | 2.768984398 | 214.1851 | 0.01918297 | 218.3334 | 0.01814329
39 | 0.390015 | 1.950075 | 2732.611107 | 2.732611107 | 211.3715 | 0.01931305 | 215.4934 | 0.01828689
40 | 0.409925 | 2.049625 | 2792.933373 | 2.792933373 | 216.0375 | 0.02028903 | 220.4655 | 0.01923919
41 | 0.417308 | 2.08654 | 2779.578392 | 2.779578392 | 215.0045 | 0.0206507 | 219.4907 | 0.01960551
42 | 0.42782 | 2.1391 | 2801.369164 | 2.801369164 | 216.6901 | 0.02116542 | 221.3253 | 0.02011149
43 | 0.444546 | 2.22273 | 2819.943627 | 2.819943627 | 218.1268 | 0.02198387 | 222.9752 | 0.02092209
44 | 0.460371 | 2.301855 | 2835.823754 | 2.835823754 | 219.3552 | 0.02275762 | 224.4044 | 0.02168903
45 | 0.477153 | 2.385765 | 2873.95681 | 2.87395681 | 222.3048 | 0.0235775 | 227.6085 | 0.02249365
46 | 0.48593 | 2.42965 | 2877.594017 | 2.877594017 | 222.5862 | 0.02400604 | 227.9942 | 0.02292035
47 | 0.487718 | 2.43859 | 2956.530297 | 2.956530297 | 228.692 | 0.02409331 | 234.2689 | 0.02297775
48 | 0.507892 | 2.53946 | 2938.275414 | 2.938275414 | 227.28 | 0.02507751 | 233.0517 | 0.02396774
49 | 0.51726 | 2.5863 | 2953.190941 | 2.953190941 | 228.4337 | 0.02553421 | 234.3417 | 0.0244183
50 | 0.533526 | 2.66763 | 2954.971459 | 2.954971459 | 228.5714 | 0.02632669 | 234.6689 | 0.02520922
51 | 0.551023 | 2.755115 | 2985.025414 | 2.985025414 | 230.8961 | 0.02717845 | 237.2576 | 0.02604865
52 | 0.564077 | 2.820385 | 2981.124291 | 2.981124291 | 230.5944 | 0.02781345 | 237.098 | 0.02668441
53 | 0.583669 | 2.918345 | 2998.458763 | 2.998458763 | 231.9352 | 0.02876572 | 238.7039 | 0.02762904
54 | 0.597295 | 2.986475 | 3037.624047 | 3.037624047 | 234.9647 | 0.02942748 | 241.9819 | 0.02827519
55 | 0.6061 | 3.0305 | 3006.613304 | 3.006613304 | 232.566 | 0.02985487 | 239.6139 | 0.02871386
56 | 0.621337 | 3.106685 | 3052.992211 | 3.052992211 | 236.1535 | 0.03059404 | 243.49 | 0.02943457
57 | 0.632139 | 3.160695 | 3075.876732 | 3.075876732 | 237.9236 | 0.03111773 | 245.4437 | 0.02994895
58 | 0.646524 | 3.23262 | 3072.448509 | 3.072448509 | 237.6585 | 0.0318147 | 245.341 | 0.03064641
59 | 0.661094 | 3.30547 | 3084.093041 | 3.084093041 | 238.5592 | 0.03252014 | 246.4447 | 0.0313466
60 | 0.678225 | 3.391125 | 3095.823021 | 3.095823021 | 239.4665 | 0.03334894 | 247.5871 | 0.03216995
61 | 0.695044 | 3.47522 | 3112.476097 | 3.112476097 | 240.7546 | 0.03416198 | 249.1214 | 0.03297569
62 | 0.708124 | 3.54062 | 3124.124779 | 3.124124779 | 241.6557 | 0.03479381 | 250.2118 | 0.03360233
63 | 0.726537 | 3.632685 | 3146.424584 | 3.146424584 | 243.3806 | 0.03568259 | 252.2219 | 0.03448153
64 | 0.737005 | 3.685025 | 3119.758324 | 3.119758324 | 241.3179 | 0.03618751 | 250.2106 | 0.03499603
65 | 0.741733 | 3.708665 | 3174.592064 | 3.174592064 | 245.5594 | 0.03641548 | 254.6664 | 0.03520279
66 | 0.754332 | 3.77166 | 3167.909691 | 3.167909691 | 245.0425 | 0.03702272 | 254.2847 | 0.03581184
67 | 0.766782 | 3.83391 | 3180.927757 | 3.180927757 | 246.0495 | 0.03762242 | 255.4828 | 0.03640583
68 | 0.78433 | 3.92165 | 3186.8135 | 3.1868135 | 246.5048 | 0.03846706 | 256.1718 | 0.0372472
69 | 0.791049 | 3.955245 | 3201.907494 | 3.201907494 | 247.6723 | 0.03879028 | 257.4683 | 0.03756424
70 | 0.8072 | 4.036 | 3200.562523 | 3.200562523 | 247.5683 | 0.03956681 | 257.5601 | 0.03834033
71 | 0.82655 | 4.13275 | 3211.458275 | 3.211458275 | 248.4111 | 0.04049634 | 258.6773 | 0.03926454
72 | 0.837035 | 4.185175 | 3219.220726 | 3.219220726 | 249.0115 | 0.04099966 | 259.4331 | 0.03976426
73 | 0.85567 | 4.27835 | 3229.744652 | 3.229744652 | 249.8255 | 0.04189358 | 260.514 | 0.04065304
74 | 0.875262 | 4.37631 | 3237.617699 | 3.237617699 | 250.4345 | 0.04283255 | 261.3943 | 0.04158781
75 | 0.896282 | 4.48141 | 3249.334984 | 3.249334984 | 251.3409 | 0.04383897 | 262.6045 | 0.04258848
76 | 0.908321 | 4.541605 | 3261.298363 | 3.261298363 | 252.2663 | 0.04441494 | 263.7232 | 0.04315912
77 | 0.922479 | 4.612395 | 3270.270531 | 3.270270531 | 252.9603 | 0.04509186 | 264.6278 | 0.04383173
78 | 0.93209 | 4.66045 | 3273.768089 | 3.273768089 | 253.2308 | 0.04555111 | 265.0325 | 0.04428905
79 | 0.952393 | 4.761965 | 3282.414086 | 3.282414086 | 253.8996 | 0.04652059 | 265.9902 | 0.04525397
80 | 0.969792 | 4.84896 | 3286.691185 | 3.286691185 | 254.2304 | 0.04735065 | 266.558 | 0.04608133
81 | 0.983872 | 4.91936 | 3298.820824 | 3.298820824 | 255.1687 | 0.04802187 | 267.7214 | 0.04674701
82 | 0.998699 | 4.993495 | 3306.320824 | 3.306320824 | 255.7488 | 0.04872821 | 268.5196 | 0.04744954
83 | 1.012894 | 5.06447 | 3313.519798 | 3.313519798 | 256.3057 | 0.04940398 | 269.2862 | 0.04812166
84 | 1.025745 | 5.128725 | 3312.211937 | 3.312211937 | 256.2045 | 0.05001537 | 269.3445 | 0.04873277
85 | 1.046265 | 5.231325 | 3325.036644 | 3.325036644 | 257.1965 | 0.05099084 | 270.6513 | 0.04970202
86 | 1.061997 | 5.309985 | 3330.391625 | 3.330391625 | 257.6107 | 0.05173805 | 271.2898 | 0.0504462
87 | 1.075992 | 5.37996 | 3337.938011 | 3.337938011 | 258.1945 | 0.0524023 | 272.0852 | 0.05110666
88 | 1.092412 | 5.46206 | 3344.75808 | 3.34475808 | 258.722 | 0.05318108 | 272.8536 | 0.05188178
89 | 1.107908 | 5.53954 | 3351.229515 | 3.351229515 | 259.2226 | 0.05391548 | 273.5823 | 0.05261271
90 | 1.123247 | 5.616235 | 3356.677513 | 3.356677513 | 259.644 | 0.05464191 | 274.2262 | 0.05333607
91 | 1.137968 | 5.68984 | 3361.639672 | 3.361639672 | 260.0278 | 0.05533858 | 274.823 | 0.0540299
92 | 1.153764 | 5.76882 | 3368.752953 | 3.368752953 | 260.578 | 0.05608558 | 275.6103 | 0.05477315
93 | 1.168615 | 5.843075 | 3373.536888 | 3.373536888 | 260.9481 | 0.05678739 | 276.1955 | 0.05547217
94 | 1.186111 | 5.930555 | 3380.380882 | 3.380380882 | 261.4775 | 0.05761355 | 276.9845 | 0.05629458
95 | 1.19557 | 5.97785 | 3384.241722 | 3.384241722 | 261.7761 | 0.05805992 | 277.4247 | 0.05673885
96 | 1.20955 | 6.04775 | 3387.586693 | 3.387586693 | 262.0349 | 0.05871928 | 277.8821 | 0.05739603
97 | 1.227847 | 6.139235 | 3394.041527 | 3.394041527 | 262.5342 | 0.05958158 | 278.6517 | 0.05825467
98 | 1.243145 | 6.215725 | 3400.0364 | 3.4000364 | 262.9979 | 0.06030198 | 279.3451 | 0.05897177
99 | 1.257126 | 6.28563 | 3403.327904 | 3.403327904 | 263.2525 | 0.06095991 | 279.7995 | 0.05962753
100 | 1.27283 | 6.36415 | 3409.960228 | 3.409960228 | 263.7655 | 0.0616984 | 280.5519 | 0.06036244
101 | 1.289906 | 6.44953 | 3414.695091 | 3.414695091 | 264.1317 | 0.06250079 | 281.167 | 0.0611619
102 | 1.310424 | 6.55212 | 3418.184105 | 3.418184105 | 264.4016 | 0.06346407 | 281.7255 | 0.06212252
103 | 1.321818 | 6.60909 | 3423.253685 | 3.423253685 | 264.7938 | 0.06399859 | 282.2942 | 0.06265434
104 | 1.342238 | 6.71119 | 3427.263695 | 3.427263695 | 265.1039 | 0.06495584 | 282.8956 | 0.06360872
105 | 1.350838 | 6.75419 | 3432.128197 | 3.432128197 | 265.4802 | 0.06535872 | 283.4113 | 0.06400914
106 | 1.368174 | 6.84087 | 3433.746849 | 3.433746849 | 265.6054 | 0.06617035 | 283.7751 | 0.06481904
107 | 1.381791 | 6.908955 | 3445.404076 | 3.445404076 | 266.5071 | 0.0668074 | 284.92 | 0.06545064
108 | 1.402121 | 7.010605 | 3450.156029 | 3.450156029 | 266.8747 | 0.06775776 | 285.5842 | 0.06639783
109 | 1.419257 | 7.096285 | 3453.593285 | 3.453593285 | 267.1406 | 0.0685581 | 286.0976 | 0.06719573
110 | 1.43551 | 7.17755 | 3458.389916 | 3.458389916 | 267.5116 | 0.06931662 | 286.7124 | 0.06795132
111 | 1.451512 | 7.25756 | 3463.783959 | 3.463783959 | 267.9288 | 0.07006286 | 287.3739 | 0.06869441
112 | 1.469399 | 7.346995 | 3466.364281 | 3.466364281 | 268.1284 | 0.07089635 | 287.8278 | 0.06952574
113 | 1.485563 | 7.427815 | 3471.064964 | 3.471064964 | 268.492 | 0.07164895 | 288.4351 | 0.07027545
114 | 1.49956 | 7.4978 | 3470.51931 | 3.47051931 | 268.4498 | 0.0723002 | 288.5777 | 0.07092602
115 | 1.518024 | 7.59012 | 3478.556175 | 3.478556175 | 269.0715 | 0.07315864 | 289.4943 | 0.07178009
116 | 1.535473 | 7.677365 | 3482.726341 | 3.482726341 | 269.3941 | 0.07396921 | 290.0764 | 0.07258789
117 | 1.550566 | 7.75283 | 3487.136498 | 3.487136498 | 269.7352 | 0.07466981 | 290.6473 | 0.07328577
118 | 1.563614 | 7.81807 | 3491.895043 | 3.491895043 | 270.1033 | 0.07527508 | 291.2201 | 0.07388832
119 | 1.583169 | 7.915845 | 3496.608666 | 3.496608666 | 270.4679 | 0.07618152 | 291.8777 | 0.07479163
120 | 1.599492 | 7.99746 | 3497.263695 | 3.497263695 | 270.5185 | 0.07693752 | 292.1532 | 0.07554632
121 | 1.61359 | 8.06795 | 3503.78347 | 3.50378347 | 271.0229 | 0.07759001 | 292.8888 | 0.0761953
122 | 1.63395 | 8.16975 | 3507.264672 | 3.507264672 | 271.2921 | 0.07853157 | 293.456 | 0.07713416
123 | 1.644122 | 8.22061 | 3508.748802 | 3.508748802 | 271.4069 | 0.07900164 | 293.7182 | 0.07760298
124 | 1.661905 | 8.309525 | 3513.299339 | 3.513299339 | 271.7589 | 0.07982291 | 294.3408 | 0.07842129
125 | 1.678784 | 8.39392 | 3517.928978 | 3.517928978 | 272.117 | 0.08060181 | 294.9583 | 0.07919725
126 | 1.698546 | 8.49273 | 3522.168968 | 3.522168968 | 272.445 | 0.08151298 | 295.583 | 0.08010544
127 | 1.711004 | 8.55502 | 3522.682396 | 3.522682396 | 272.4847 | 0.08208696 | 295.7958 | 0.0806784
128 | 1.728127 | 8.640635 | 3529.259789 | 3.529259789 | 272.9935 | 0.08287532 | 296.5819 | 0.08146303
129 | 1.744174 | 8.72087 | 3531.27932 | 3.53127932 | 273.1497 | 0.08361359 | 296.9707 | 0.08219944
130 | 1.760494 | 8.80247 | 3534.182884 | 3.534182884 | 273.3743 | 0.08436385 | 297.438 | 0.08294748
131 | 1.779666 | 8.89833 | 3536.542015 | 3.536542015 | 273.5568 | 0.08524451 | 297.8988 | 0.08382594
132 | 1.794913 | 8.974565 | 3539.955834 | 3.539955834 | 273.8208 | 0.08594432 | 298.3951 | 0.08452339
133 | 1.810804 | 9.05402 | 3543.031761 | 3.543031761 | 274.0588 | 0.08667317 | 298.8721 | 0.08524997
134 | 1.822285 | 9.111425 | 3545.626976 | 3.545626976 | 274.2595 | 0.08719942 | 299.2485 | 0.08577443
135 | 1.843499 | 9.217495 | 3547.90725 | 3.54790725 | 274.4359 | 0.08817108 | 299.732 | 0.08674378
136 | 1.868137 | 9.340685 | 3550.364769 | 3.550364769 | 274.626 | 0.08929837 | 300.2779 | 0.08786848
137 | 1.87944 | 9.3972 | 3552.583519 | 3.552583519 | 274.7976 | 0.08981511 | 300.6209 | 0.08838358
138 | 1.892763 | 9.463815 | 3554.898216 | 3.554898216 | 274.9767 | 0.09042385 | 300.9999 | 0.08899052
139 | 1.915748 | 9.57874 | 3558.873314 | 3.558873314 | 275.2841 | 0.09147319 | 301.6529 | 0.09003675
140 | 1.929116 | 9.64558 | 3562.809349 | 3.562809349 | 275.5886 | 0.09208298 | 302.1707 | 0.09064407
141 | 1.949413 | 9.747065 | 3566.959252 | 3.566959252 | 275.9096 | 0.09300812 | 302.8027 | 0.09156621
142 | 1.963944 | 9.81972 | 3570.134789 | 3.570134789 | 276.1552 | 0.09366993 | 303.2729 | 0.09222577
143 | 1.982021 | 9.910105 | 3570.194603 | 3.570194603 | 276.1599 | 0.09449262 | 303.5276 | 0.09304725
144 | 1.995602 | 9.97801 | 3575.525414 | 3.575525414 | 276.5722 | 0.09511025 | 304.1686 | 0.09366183
145 | 2.016801 | 10.084005 | 3579.21975 | 3.57921975 | 276.858 | 0.09607357 | 304.7763 | 0.09462225
146 | 2.028897 | 10.144485 | 3580.928978 | 3.580928978 | 276.9902 | 0.09662282 | 305.0894 | 0.09517001
147 | 2.046331 | 10.231655 | 3582.051293 | 3.582051293 | 277.077 | 0.09741392 | 305.4265 | 0.09595951
148 | 2.065147 | 10.325735 | 3584.893578 | 3.584893578 | 277.2968 | 0.09826703 | 305.9298 | 0.09681022
149 | 2.082841 | 10.414205 | 3586.188255 | 3.586188255 | 277.397 | 0.09906861 | 306.2857 | 0.0976101
150 | 2.100498 | 10.50249 | 3586.899925 | 3.586899925 | 277.452 | 0.09986787 | 306.5914 | 0.09840791
151 | 2.117482 | 10.58741 | 3588.986351 | 3.588986351 | 277.6134 | 0.1006361 | 307.0055 | 0.09917413
152 | 2.132228 | 10.66114 | 3589.428246 | 3.589428246 | 277.6476 | 0.1013026 | 307.248 | 0.09983947
153 | 2.154356 | 10.77178 | 3591.728295 | 3.591728295 | 277.8255 | 0.1023019 | 307.7523 | 0.1008364
154 | 2.162347 | 10.811735 | 3593.032982 | 3.593032982 | 277.9264 | 0.1026625 | 307.9751 | 0.1011959
155 | 2.184542 | 10.92271 | 3593.892357 | 3.593892357 | 277.9929 | 0.1036635 | 308.3573 | 0.1021951
156 | 2.201269 | 11.006345 | 3598.096214 | 3.598096214 | 278.3181 | 0.1044172 | 308.9507 | 0.102946
157 | 2.214254 | 11.07127 | 3595.247582 | 3.595247582 | 278.0977 | 0.1050019 | 308.8867 | 0.103531
158 | 2.234503 | 11.172515 | 3602.119652 | 3.602119652 | 278.6293 | 0.105913 | 309.7592 | 0.104438
159 | 2.253166 | 11.26583 | 3606.49514 | 3.60649514 | 278.9678 | 0.106752 | 310.3958 | 0.1052739
160 | 2.270373 | 11.351865 | 3608.128197 | 3.608128197 | 279.0941 | 0.107525 | 310.7765 | 0.1060451
161 | 2.283229 | 11.416145 | 3611.106713 | 3.611106713 | 279.3245 | 0.1081021 | 311.2126 | 0.1066201
162 | 2.301925 | 11.509625 | 3612.851097 | 3.612851097 | 279.4594 | 0.1089407 | 311.6241 | 0.1074568
163 | 2.320135 | 11.600675 | 3613.551293 | 3.613551293 | 279.5136 | 0.1097569 | 311.939 | 0.1082715
164 | 2.336118 | 11.68059 | 3614.9385 | 3.6149385 | 279.6209 | 0.1104727 | 312.2822 | 0.1089857
165 | 2.357786 | 11.78893 | 3616.532738 | 3.616532738 | 279.7442 | 0.1114424 | 312.723 | 0.1099532
166 | 2.375534 | 11.87767 | 3616.325218 | 3.616325218 | 279.7281 | 0.1122359 | 312.9533 | 0.1107456
167 | 2.393294 | 11.96647 | 3618.565453 | 3.618565453 | 279.9014 | 0.1130293 | 313.3957 | 0.1115369
168 | 2.406328 | 12.03164 | 3621.649193 | 3.621649193 | 280.1399 | 0.1136111 | 313.8454 | 0.1121166
169 | 2.42477 | 12.12385 | 3623.401879 | 3.623401879 | 280.2755 | 0.1144339 | 314.2557 | 0.1129374
170 | 2.444411 | 12.222055 | 3626.849632 | 3.626849632 | 280.5422 | 0.1153094 | 314.8302 | 0.1138102
171 | 2.457383 | 12.286915 | 3629.94558 | 3.62994558 | 280.7817 | 0.1158872 | 315.2811 | 0.1143858
172 | 2.479554 | 12.39777 | 3632.293968 | 3.632293968 | 280.9633 | 0.1168739 | 315.7965 | 0.1153701
173 | 2.496789 | 12.483945 | 3634.606468 | 3.634606468 | 281.1422 | 0.1176403 | 316.2398 | 0.1161344
174 | 2.510539 | 12.552695 | 3635.837425 | 3.635837425 | 281.2374 | 0.1182513 | 316.5403 | 0.116744
175 | 2.52916 | 12.6458 | 3637.482933 | 3.637482933 | 281.3647 | 0.1190782 | 316.9455 | 0.1175689
176 | 2.549749 | 12.748745 | 3641.273461 | 3.641273461 | 281.6579 | 0.1199917 | 317.5658 | 0.1184794
177 | 2.562474 | 12.81237 | 3641.181175 | 3.641181175 | 281.6508 | 0.1205558 | 317.7369 | 0.1190428
178 | 2.580509 | 12.902545 | 3643.161156 | 3.643161156 | 281.8039 | 0.1213548 | 318.1638 | 0.1198398
179 | 2.599384 | 12.99692 | 3644.595238 | 3.644595238 | 281.9149 | 0.1221904 | 318.5551 | 0.1206734
180 | 2.613446 | 13.06723 | 3646.064232 | 3.646064232 | 282.0285 | 0.1228124 | 318.8818 | 0.1212939
181 | 2.627401 | 13.137005 | 3647.237084 | 3.647237084 | 282.1192 | 0.1234293 | 319.1812 | 0.1219094
182 | 2.652696 | 13.26348 | 3648.811302 | 3.648811302 | 282.241 | 0.1245466 | 319.6759 | 0.1230243
183 | 2.669466 | 13.34733 | 3650.553246 | 3.650553246 | 282.3757 | 0.1252866 | 320.0653 | 0.1237625
184 | 2.684488 | 13.42244 | 3651.555931 | 3.651555931 | 282.4533 | 0.1259491 | 320.3654 | 0.1244235
185 | 2.704958 | 13.52479 | 3653.251 | 3.653251 | 282.5844 | 0.126851 | 320.8033 | 0.1253234
186 | 2.717943 | 13.589715 | 3653.96975 | 3.65396975 | 282.64 | 0.1274228 | 321.05 | 0.125894
187 | 2.73335 | 13.66675 | 3657.507103 | 3.657507103 | 282.9136 | 0.1281007 | 321.5787 | 0.1265694
188 | 2.749532 | 13.74766 | 3658.167504 | 3.658167504 | 282.9647 | 0.1288123 | 321.8657 | 0.1272796
189 | 2.768665 | 13.843325 | 3660.09182 | 3.66009182 | 283.1135 | 0.129653 | 322.3059 | 0.1281182
190 | 2.790481 | 13.952405 | 3661.426537 | 3.661426537 | 283.2168 | 0.1306107 | 322.7323 | 0.1290739
191 | 2.808121 | 14.040605 | 3662.753929 | 3.662753929 | 283.3195 | 0.1313844 | 323.0992 | 0.1298458
192 | 2.822352 | 14.11176 | 3663.399437 | 3.663399437 | 283.3694 | 0.1320081 | 323.3578 | 0.1304683
193 | 2.839463 | 14.197315 | 3663.314232 | 3.663314232 | 283.3628 | 0.1327576 | 323.5927 | 0.1312167
194 | 2.85986 | 14.2993 | 3664.472191 | 3.664472191 | 283.4524 | 0.1336503 | 323.9841 | 0.1321075
195 | 2.876502 | 14.38251 | 3667.385521 | 3.667385521 | 283.6777 | 0.134378 | 324.4777 | 0.1328329
196 | 2.895709 | 14.478545 | 3670.084007 | 3.670084007 | 283.8864 | 0.1352172 | 324.9891 | 0.1336697
197 | 2.911908 | 14.55954 | 3672.073509 | 3.672073509 | 284.0403 | 0.1359245 | 325.3953 | 0.134375
198 | 2.93214 | 14.6607 | 3672.795189 | 3.672795189 | 284.0962 | 0.1368071 | 325.7466 | 0.135256
199 | 2.947767 | 14.738835 | 3675.169213 | 3.675169213 | 284.2798 | 0.1374884 | 326.1793 | 0.1359351
200 | 2.967927 | 14.839635 | 3675.939476 | 3.675939476 | 284.3394 | 0.1383665 | 326.5343 | 0.1368116
201 | 2.984727 | 14.923635 | 3675.415795 | 3.675415795 | 284.2989 | 0.1390977 | 326.7266 | 0.1375418
202 | 3.003904 | 15.01952 | 3675.982689 | 3.675982689 | 284.3427 | 0.1399317 | 327.0496 | 0.1383743
203 | 3.019825 | 15.099125 | 3677.488548 | 3.677488548 | 284.4592 | 0.1406235 | 327.4101 | 0.1390644
204 | 3.0375 | 15.1875 | 3677.628685 | 3.677628685 | 284.47 | 0.141391 | 327.6739 | 0.1398307
205 | 3.055928 | 15.27964 | 3678.2593 | 3.6782593 | 284.5188 | 0.1421906 | 327.9923 | 0.1406288
206 | 3.076467 | 15.382335 | 3677.878441 | 3.677878441 | 284.4894 | 0.1430811 | 328.2505 | 0.141518
207 | 3.09421 | 15.47105 | 3678.938011 | 3.678938011 | 284.5713 | 0.1438497 | 328.5975 | 0.1422849
208 | 3.110095 | 15.550475 | 3678.846947 | 3.678846947 | 284.5643 | 0.1445373 | 328.8154 | 0.1429715
209 | 3.129411 | 15.647055 | 3679.476586 | 3.679476586 | 284.613 | 0.1453727 | 329.1465 | 0.1438054
210 | 3.147372 | 15.73686 | 3678.696068 | 3.678696068 | 284.5526 | 0.146149 | 329.3322 | 0.1445807
211 | 3.164342 | 15.82171 | 3678.382591 | 3.678382591 | 284.5284 | 0.1468818 | 329.5456 | 0.1453126
212 | 3.181623 | 15.908115 | 3678.81765 | 3.67881765 | 284.562 | 0.1476276 | 329.8305 | 0.146057
213 | 3.199452 | 15.99726 | 3680.465111 | 3.680465111 | 284.6894 | 0.1483964 | 330.232 | 0.1468239
214 | 3.21972 | 16.0986 | 3680.508812 | 3.680508812 | 284.6928 | 0.1492696 | 330.5244 | 0.1476957
215 | 3.239461 | 16.197305 | 3681.624291 | 3.681624291 | 284.7791 | 0.1501195 | 330.9056 | 0.1485437
216 | 3.252752 | 16.26376 | 3680.26516 | 3.68026516 | 284.674 | 0.1506912 | 330.9727 | 0.1491152
217 | 3.27276 | 16.3638 | 3680.156273 | 3.680156273 | 284.6656 | 0.1515513 | 331.2477 | 0.1499739
218 | 3.292195 | 16.460975 | 3680.503929 | 3.680503929 | 284.6924 | 0.1523861 | 331.5556 | 0.1508072
219 | 3.3098 | 16.549 | 3679.709007 | 3.679709007 | 284.631 | 0.1531416 | 331.7345 | 0.1515619
220 | 3.326403 | 16.632015 | 3679.010521 | 3.679010521 | 284.5769 | 0.1538536 | 331.9078 | 0.1522731
221 | 3.345929 | 16.729645 | 3679.467552 | 3.679467552 | 284.6123 | 0.1546903 | 332.2269 | 0.1531083
222 | 3.36401 | 16.82005 | 3680.700951 | 3.680700951 | 284.7077 | 0.1554645 | 332.5957 | 0.1538807
223 | 3.380837 | 16.904185 | 3681.649925 | 3.681649925 | 284.7811 | 0.1561845 | 332.921 | 0.1545991
224 | 3.40076 | 17.0038 | 3681.876732 | 3.681876732 | 284.7986 | 0.1570362 | 333.2252 | 0.1554494
225 | 3.419493 | 17.097465 | 3681.042259 | 3.681042259 | 284.7341 | 0.1578364 | 333.4164 | 0.1562487
226 | 3.43849 | 17.19245 | 3681.207054 | 3.681207054 | 284.7468 | 0.1586473 | 333.7018 | 0.1570582
227 | 3.456815 | 17.284075 | 3682.601341 | 3.682601341 | 284.8547 | 0.1594288 | 334.0892 | 0.1578379
228 | 3.476115 | 17.380575 | 3682.926781 | 3.682926781 | 284.8799 | 0.1602512 | 334.3936 | 0.1586589
229 | 3.494632 | 17.47316 | 3682.457298 | 3.682457298 | 284.8435 | 0.1610397 | 334.6147 | 0.1594463
230 | 3.514083 | 17.570415 | 3683.032494 | 3.683032494 | 284.888 | 0.1618672 | 334.944 | 0.1602723
231 | 3.530873 | 17.654365 | 3682.309593 | 3.682309593 | 284.8321 | 0.162581 | 335.1174 | 0.1609852
232 | 3.550155 | 17.750775 | 3683.219017 | 3.683219017 | 284.9025 | 0.1634001 | 335.4749 | 0.1618026
233 | 3.566018 | 17.83009 | 3682.943138 | 3.682943138 | 284.8811 | 0.1640735 | 335.6757 | 0.162475
234 | 3.586348 | 17.93174 | 3683.450463 | 3.683450463 | 284.9204 | 0.1649358 | 336.0115 | 0.1633357
235 | 3.602219 | 18.011095 | 3682.590843 | 3.682590843 | 284.8539 | 0.1656085 | 336.1592 | 0.1640077
236 | 3.625629 | 18.128145 | 3683.882347 | 3.683882347 | 284.9538 | 0.1665998 | 336.6106 | 0.1649969
237 | 3.639876 | 18.19938 | 3682.901879 | 3.682901879 | 284.8779 | 0.1672027 | 336.7239 | 0.1655992
238 | 3.662853 | 18.314265 | 3682.442406 | 3.682442406 | 284.8424 | 0.1681742 | 337.0092 | 0.1665694
239 | 3.673041 | 18.365205 | 3682.774681 | 3.682774681 | 284.8681 | 0.1686046 | 337.1847 | 0.166999
240 | 3.699698 | 18.49849 | 3684.671898 | 3.684671898 | 285.0148 | 0.16973 | 337.7383 | 0.1681218
241 | 3.71727 | 18.58635 | 3685.588646 | 3.685588646 | 285.0858 | 0.1704712 | 338.0728 | 0.1688613
242 | 3.739408 | 18.69704 | 3687.422386 | 3.687422386 | 285.2276 | 0.1714042 | 338.5567 | 0.169792
243 | 3.752258 | 18.76129 | 3686.833763 | 3.686833763 | 285.1821 | 0.1719453 | 338.6859 | 0.1703325
244 | 3.77244 | 18.8622 | 3686.577904 | 3.686577904 | 285.1623 | 0.1727947 | 338.9502 | 0.1711806
245 | 3.79097 | 18.95485 | 3688.545189 | 3.688545189 | 285.3144 | 0.1735738 | 339.3954 | 0.1719577
246 | 3.811217 | 19.056085 | 3687.332054 | 3.687332054 | 285.2206 | 0.1744245 | 339.5725 | 0.1728075
247 | 3.829324 | 19.14662 | 3688.637474 | 3.688637474 | 285.3216 | 0.1751846 | 339.951 | 0.1735658
248 | 3.848971 | 19.244855 | 3688.550804 | 3.688550804 | 285.3149 | 0.1760088 | 340.2233 | 0.1743887
249 | 3.863264 | 19.31632 | 3688.780052 | 3.688780052 | 285.3326 | 0.1766079 | 340.4484 | 0.1749867
250 | 3.883663 | 19.418315 | 3689.21267 | 3.68921267 | 285.3661 | 0.1774624 | 340.7794 | 0.1758396
251 | 3.90484 | 19.5242 | 3690.512963 | 3.690512963 | 285.4667 | 0.1783487 | 341.2017 | 0.1767239
252 | 3.922868 | 19.61434 | 3689.582298 | 3.689582298 | 285.3947 | 0.1791025 | 341.373 | 0.177477
253 | 3.940861 | 19.704305 | 3684.700951 | 3.684700951 | 285.0171 | 0.1798544 | 341.1777 | 0.1782297
254 | 3.959915 | 19.799575 | 3692.067406 | 3.692067406 | 285.5869 | 0.18065 | 342.1319 | 0.1790208
255 | 3.97493 | 19.87465 | 3689.952172 | 3.689952172 | 285.4233 | 0.1812764 | 342.1502 | 0.1796471
256 | 3.995079 | 19.975395 | 3690.799584 | 3.690799584 | 285.4888 | 0.1821165 | 342.5164 | 0.1804855
257 | 4.016089 | 20.080445 | 3691.125511 | 3.691125511 | 285.514 | 0.1829917 | 342.8465 | 0.1813591
258 | 4.033953 | 20.169765 | 3690.957543 | 3.690957543 | 285.501 | 0.1837353 | 343.0859 | 0.1821015
259 | 4.052412 | 20.26206 | 3691.635521 | 3.691635521 | 285.5535 | 0.184503 | 343.4125 | 0.1828677
260 | 4.072248 | 20.36124 | 3692.185326 | 3.692185326 | 285.596 | 0.1853274 | 343.7469 | 0.1836905
261 | 4.091777 | 20.458885 | 3693.066673 | 3.693066673 | 285.6642 | 0.1861383 | 344.1079 | 0.1844997
262 | 4.109361 | 20.546805 | 3692.556908 | 3.692556908 | 285.6248 | 0.1868679 | 344.3115 | 0.1852283
263 | 4.129614 | 20.64807 | 3693.134056 | 3.693134056 | 285.6694 | 0.1877076 | 344.6546 | 0.1860664
264 | 4.151771 | 20.758855 | 3692.105004 | 3.692105004 | 285.5898 | 0.1886254
265 | 4.17083 | 20.85415 | 3691.129906 | 3.691129906 | 285.5144 | 0.1894143
266 | 4.186083 | 20.930415 | 3691.147728 | 3.691147728 | 285.5158 | 0.1900451
267 | 4.204577 | 21.022885 | 3692.751732 | 3.692751732 | 285.6398 | 0.1908095
268 | 4.222481 | 21.112405 | 3692.388939 | 3.692388939 | 285.6118 | 0.1915489
269 | 4.241314 | 21.20657 | 3691.982689 | 3.691982689 | 285.5803 | 0.1923261
270 | 4.260717 | 21.303585 | 3691.102318 | 3.691102318 | 285.5122 | 0.1931262
271 | 4.279263 | 21.396315 | 3690.90725 | 3.69090725 | 285.4972 | 0.1938903
272 | 4.296995 | 21.484975 | 3691.253441 | 3.691253441 | 285.5239 | 0.1946204
273 | 4.320044 | 21.60022 | 3690.300316 | 3.690300316 | 285.4502 | 0.1955686
274 | 4.340675 | 21.703375 | 3688.135033 | 3.688135033 | 285.2827 | 0.1964165
275 | 4.35958 | 21.7979 | 3689.239037 | 3.689239037 | 285.3681 | 0.1971929
276 | 4.37425 | 21.87125 | 3689.355492 | 3.689355492 | 285.3771 | 0.197795
277 | 4.39152 | 21.9576 | 3687.877464 | 3.687877464 | 285.2628 | 0.1985033
278 | 4.417766 | 22.08883 | 3686.844505 | 3.686844505 | 285.1829 | 0.1995787
279 | 4.434406 | 22.17203 | 3685.854515 | 3.685854515 | 285.1063 | 0.2002599
280 | 4.45445 | 22.27225 | 3685.517113 | 3.685517113 | 285.0802 | 0.2010799
281 | 4.471925 | 22.359625 | 3685.271019 | 3.685271019 | 285.0612 | 0.2017943
282 | 4.489406 | 22.44703 | 3683.402123 | 3.683402123 | 284.9166 | 0.2025083
283 | 4.507875 | 22.539375 | 3684.2864 | 3.6842864 | 284.985 | 0.2032622
284 | 4.525447 | 22.627235 | 3683.649437 | 3.683649437 | 284.9358 | 0.203979
285 | 4.542408 | 22.71204 | 3681.524681 | 3.681524681 | 284.7714 | 0.2046703
286 | 4.568676 | 22.84338 | 3682.277855 | 3.682277855 | 284.8297 | 0.20574
287 | 4.586778 | 22.93389 | 3682.231468 | 3.682231468 | 284.8261 | 0.2064765
288 | 4.608384 | 23.04192 | 3681.862572 | 3.681862572 | 284.7975 | 0.2073549
289 | 4.622511 | 23.112555 | 3681.092552 | 3.681092552 | 284.738 | 0.2079288
290 | 4.646225 | 23.231125 | 3679.753197 | 3.679753197 | 284.6344 | 0.2088915
291 | 4.663969 | 23.319845 | 3680.533959 | 3.680533959 | 284.6948 | 0.2096112
292 | 4.681099 | 23.405495 | 3678.714623 | 3.678714623 | 284.554 | 0.2103055
293 | 4.701764 | 23.50882 | 3676.162621 | 3.676162621 | 284.3566 | 0.2111424
294 | 4.72285 | 23.61425 | 3676.615746 | 3.676615746 | 284.3917 | 0.2119956
295 | 4.739812 | 23.69906 | 3675.825707 | 3.675825707 | 284.3306 | 0.2126815
296 | 4.763526 | 23.81763 | 3675.244652 | 3.675244652 | 284.2856 | 0.2136396
297 | 4.779817 | 23.899085 | 3674.617455 | 3.674617455 | 284.2371 | 0.2142972
298 | 4.80101 | 24.00505 | 3672.589134 | 3.672589134 | 284.0802 | 0.2151521
299 | 4.818927 | 24.094635 | 3673.035912 | 3.673035912 | 284.1148 | 0.2158743
300 | 4.839196 | 24.19598 | 3670.800316 | 3.670800316 | 283.9419 | 0.2166906
301 | 4.85605 | 24.28025 | 3669.334007 | 3.669334007 | 283.8284 | 0.2173689
302 | 4.878522 | 24.39261 | 3668.746117 | 3.668746117 | 283.783 | 0.2182726
303 | 4.898567 | 24.492835 | 3666.964134 | 3.666964134 | 283.6451 | 0.219078
304 | 4.917142 | 24.58571 | 3665.898216 | 3.665898216 | 283.5627 | 0.2198237
305 | 4.938592 | 24.69296 | 3664.198265 | 3.664198265 | 283.4312 | 0.2206842
306 | 4.957374 | 24.78687 | 3663.534447 | 3.663534447 | 283.3798 | 0.2214371
307 | 4.976067 | 24.880335 | 3663.26638 | 3.66326638 | 283.3591 | 0.2221858
308 | 4.992477 | 24.962385 | 3660.983177 | 3.660983177 | 283.1825 | 0.2228426
309 | 5.017935 | 25.089675 | 3659.649681 | 3.659649681 | 283.0793 | 0.2238607
310 | 5.036348 | 25.18174 | 3659.070824 | 3.659070824 | 283.0345625 | 0.2245964
311 | 5.056936 | 25.28468 | 3658.971214 | 3.658971214 | 283.0269 | 0.2254184
312 | 5.07631 | 25.38155 | 3656.193382 | 3.656193382 | 282.812 | 0.2261913
313 | 5.094295 | 25.471475 | 3654.856713 | 3.654856713 | 282.7086 | 0.2269083
314 | 5.11459 | 25.57295 | 3654.649193 | 3.654649193 | 282.6925 | 0.2277167
315 | 5.134362 | 25.67181 | 3652.98806 | 3.65298806 | 282.5641 | 0.2285036
316 | 5.153579 | 25.767895 | 3650.167992 | 3.650167992 | 282.3459 | 0.2292679
317 | 5.172246 | 25.86123 | 3648.447777 | 3.648447777 | 282.2129 | 0.2300098
318 | 5.191436 | 25.95718 | 3646.685326 | 3.646685326 | 282.0765 | 0.2307718
319 | 5.213037 | 26.065185 | 3644.271019 | 3.644271019 | 281.8898 | 0.2316289
320 | 5.229554 | 26.14777 | 3641.829125 | 3.641829125 | 281.7009 | 0.2322838
321 | 5.247615 | 26.238075 | 3639.836937 | 3.639836937 | 281.5468 | 0.2329994
322 | 5.27161 | 26.35805 | 3638.76223 | 3.63876223 | 281.4637 | 0.2339494
323 | 5.290131 | 26.450655 | 3635.597191 | 3.635597191 | 281.2188 | 0.234682
324 | 5.314032 | 26.57016 | 3633.585472 | 3.633585472 | 281.0632 | 0.2356266
325 | 5.330437 | 26.652185 | 3631.052513 | 3.631052513 | 280.8673 | 0.2362744
326 | 5.349425 | 26.747125 | 3629.090111 | 3.629090111 | 280.7155 | 0.2370238
327 | 5.3706 | 26.853 | 3627.030785 | 3.627030785 | 280.5562 | 0.2378587
328 | 5.384718 | 26.92359 | 3624.61306 | 3.62461306 | 280.3692 | 0.2384151
329 | 5.407366 | 27.03683 | 3623.592308 | 3.623592308 | 280.2902 | 0.2393069
330 | 5.428969 | 27.144845 | 3621.277855 | 3.621277855 | 280.1112 | 0.2401568
331 | 5.446559 | 27.232795 | 3618.636009 | 3.618636009 | 279.9069 | 0.2408483
332 | 5.465708 | 27.32854 | 3616.05764 | 3.61605764 | 279.7074 | 0.2416005
333 | 5.491823 | 27.459115 | 3613.831078 | 3.613831078 | 279.5352 | 0.2426255
334 | 5.511519 | 27.557595 | 3611.835716 | 3.611835716 | 279.3809 | 0.2433978
335 | 5.528963 | 27.644815 | 3607.35305 | 3.60735305 | 279.0341 | 0.2440813
336 | 5.550767 | 27.753835 | 3603.843041 | 3.603843041 | 278.7626 | 0.2449351
337 | 5.566936 | 27.83468 | 3601.744896 | 3.601744896 | 278.6003 | 0.2455677
338 | 5.589281 | 27.946405 | 3598.505882 | 3.598505882 | 278.3498 | 0.2464413
339 | 5.609872 | 28.04936 | 3594.003929 | 3.594003929 | 278.0015 | 0.2472456
340 | 5.630745 | 28.153725 | 3589.886498 | 3.589886498 | 277.6831 | 0.2480603
341 | 5.652406 | 28.26203 | 3585.186547 | 3.585186547 | 277.3195 | 0.2489051
342 | 5.665754 | 28.32877 | 3581.028343 | 3.581028343 | 276.9979 | 0.2494253
343 | 5.689047 | 28.445235 | 3576.14431 | 3.57614431 | 276.6201 | 0.2503324
344 | 5.709009 | 28.545045 | 3571.728783 | 3.571728783 | 276.2785 | 0.2511092
345 | 5.726017 | 28.630085 | 3568.916283 | 3.568916283 | 276.061 | 0.2517705
346 | 5.751209 | 28.756045 | 3564.55642 | 3.56455642 | 275.7237 | 0.2527493
347 | 5.768397 | 28.841985 | 3559.013207 | 3.559013207 | 275.295 | 0.2534165
348 | 5.788266 | 28.94133 | 3554.545677 | 3.554545677 | 274.9494 | 0.2541873
349 | 5.806988 | 29.03494 | 3549.652855 | 3.549652855 | 274.5709 | 0.254913
350 | 5.828027 | 29.140135 | 3544.116966 | 3.544116966 | 274.1427 | 0.2557279
351 | 5.848345 | 29.241725 | 3539.973412 | 3.539973412 | 273.8222 | 0.2565143
352 | 5.868356 | 29.34178 | 3534.788841 | 3.534788841 | 273.4212 | 0.2572882
353 | 5.887343 | 29.436715 | 3529.311302 | 3.529311302 | 272.9975 | 0.2580219
354 | 5.9086 | 29.543 | 3523.99514 | 3.52399514 | 272.5863 | 0.2588427
355 | 5.92842 | 29.6421 | 3518.562767 | 3.518562767 | 272.1661 | 0.2596074
356 | 5.947649 | 29.738245 | 3513.014427 | 3.513014427 | 271.7369 | 0.2603487
357 | 5.968623 | 29.843115 | 3506.934593 | 3.506934593 | 271.2666 | 0.2611567
358 | 5.989099 | 29.945495 | 3501.02639 | 3.50102639 | 270.8096 | 0.2619449
359 | 6.010027 | 30.050135 | 3494.498802 | 3.494498802 | 270.3047 | 0.2627498
360 | 6.030215 | 30.151075 | 3487.205834 | 3.487205834 | 269.7406 | 0.2635257
361 | 6.048042 | 30.24021 | 3481.623802 | 3.481623802 | 269.3088 | 0.2642103
362 | 6.070019 | 30.350095 | 3474.784447 | 3.474784447 | 268.7797 | 0.2650537
363 | 6.08997 | 30.44985 | 3468.910912 | 3.468910912 | 268.3254 | 0.2658187
364 | 6.110257 | 30.551285 | 3462.960716 | 3.462960716 | 267.8652 | 0.266596
365 | 6.133162 | 30.66581 | 3455.334007 | 3.455334007 | 267.2752 | 0.2674728
366 | 6.149246 | 30.74623 | 3446.818871 | 3.446818871 | 266.6166 | 0.2680881
367 | 6.171474 | 30.85737 | 3439.033226 | 3.439033226 | 266.0143 | 0.2689378
368 | 6.191276 | 30.95638 | 3430.098656 | 3.430098656 | 265.3232 | 0.2696941
369 | 6.209568 | 31.04784 | 3422.194359 | 3.422194359 | 264.7118 | 0.2703923
370 | 6.23134 | 31.1567 | 3413.239525 | 3.413239525 | 264.0191 | 0.2712226
371 | 6.249592 | 31.24796 | 3404.595238 | 3.404595238 | 263.3505 | 0.2719182
372 | 6.269646 | 31.34823 | 3395.406273 | 3.395406273 | 262.6397 | 0.2726819
373 | 6.287815 | 31.439075 | 3384.56057 | 3.38456057 | 261.8008 | 0.2733733
374 | 6.310661 | 31.553305 | 3376.261498 | 3.376261498 | 261.1588 | 0.2742419
375 | 6.332842 | 31.66421 | 3366.824974 | 3.366824974 | 260.4289 | 0.2750846
376 | 6.353074 | 31.76537 | 3357.269554 | 3.357269554 | 259.6898 | 0.2758527
377 | 6.37256 | 31.8628 | 3346.473168 | 3.346473168 | 258.8547 | 0.2765918
378 | 6.393001 | 31.965005 | 3336.599632 | 3.336599632 | 258.0909 | 0.2773666
379 | 6.412509 | 32.062545 | 3325.35891 | 3.32535891 | 257.2215 | 0.2781055
380 | 6.434435 | 32.172175 | 3315.080589 | 3.315080589 | 256.4264 | 0.2789352
381 | 6.453893 | 32.269465 | 3304.391625 | 3.304391625 | 255.5996 | 0.2796711
382 | 6.473975 | 32.369875 | 3293.940941 | 3.293940941 | 254.7912 | 0.2804299
383 | 6.495081 | 32.475405 | 3282.991966 | 3.282991966 | 253.9443 | 0.2812268
384 | 6.512773 | 32.563865 | 3271.906029 | 3.271906029 | 253.0868 | 0.2818943
385 | 6.533474 | 32.66737 | 3259.752464 | 3.259752464 | 252.1467 | 0.2826748
386 | 6.555406 | 32.77703 | 3249.049828 | 3.249049828 | 251.3188 | 0.2835011
387 | 6.57317 | 32.86585 | 3236.110863 | 3.236110863 | 250.318 | 0.2841698
388 | 6.592936 | 32.96468 | 3223.581566 | 3.223581566 | 249.3488 | 0.2849133
389 | 6.615068 | 33.07534 | 3210.073509 | 3.210073509 | 248.304 | 0.2857452
390 | 6.635926 | 33.17963 | 3195.629906 | 3.195629906 | 247.1867 | 0.2865286
391 | 6.657166 | 33.28583 | 3182.611839 | 3.182611839 | 246.1798 | 0.2873257
392 | 6.678518 | 33.39259 | 3168.037865 | 3.168037865 | 245.0524 | 0.2881264
393 | 6.698912 | 33.49456 | 3153.547386 | 3.153547386 | 243.9316 | 0.2888905
394 | 6.716044 | 33.58022 | 3139.263451 | 3.139263451 | 242.8267 | 0.289532
395 | 6.737691 | 33.688455 | 3125.585961 | 3.125585961 | 241.7687 | 0.2903419
396 | 6.758419 | 33.792095 | 3110.346214 | 3.110346214 | 240.5899 | 0.2911169
397 | 6.777866 | 33.88933 | 3095.554466 | 3.095554466 | 239.4457 | 0.2918434
398 | 6.799479 | 33.997395 | 3078.497826 | 3.078497826 | 238.1264 | 0.2926502
399 | 6.817833 | 34.089165 | 3063.500511 | 3.063500511 | 236.9663 | 0.2933348
400 | 6.840398 | 34.20199 | 3046.93264 | 3.04693264 | 235.6848 | 0.2941759
401 | 6.861442 | 34.30721 | 3029.250511 | 3.029250511 | 234.317 | 0.2949596
402 | 6.883501 | 34.417505 | 3012.317162 | 3.012317162 | 233.0072 | 0.2957805
403 | 6.901533 | 34.507665 | 2993.999535 | 2.993999535 | 231.5903 | 0.296451
404 | 6.921237 | 34.606185 | 2975.361107 | 2.975361107 | 230.1486 | 0.2971832
405 | 6.940766 | 34.70383 | 2957.289086 | 2.957289086 | 228.7507 | 0.2979083
406 | 6.962264 | 34.81132 | 2937.699974 | 2.937699974 | 227.2355 | 0.298706
407 | 6.984534 | 34.92267 | 2918.47683 | 2.91847683 | 225.7485 | 0.2995316
408 | 7.003115 | 35.015575 | 2897.698021 | 2.897698021 | 224.1412 | 0.30022
409 | 7.025267 | 35.126335 | 2876.163109 | 2.876163109 | 222.4755 | 0.30104
410 | 7.047649 | 35.238245 | 2854.885033 | 2.854885033 | 220.8296 | 0.3018678
411 | 7.069824 | 35.34912 | 2831.459007 | 2.831459007 | 219.0176 | 0.3026873
412 | 7.088122 | 35.44061 | 2807.424828 | 2.807424828 | 217.1585 | 0.3033631
413 | 7.108272 | 35.54136 | 2784.85183 | 2.78485183 | 215.4124 | 0.3041066
414 | 7.128595 | 35.642975 | 2759.692162 | 2.759692162 | 213.4663 | 0.3048561
415 | 7.152847 | 35.764235 | 2734.625755 | 2.734625755 | 211.5274 | 0.3057496
416 | 7.167379 | 35.836895 | 2710.263451 | 2.710263451 | 209.6429 | 0.3062847
417 | 7.196415 | 35.982075 | 2683.743431 | 2.683743431 | 207.5915 | 0.3073529
418 | 7.210469 | 36.052345 | 2657.088158 | 2.657088158 | 205.5297 | 0.3078695
419 | 7.235182 | 36.17591 | 2629.299095 | 2.629299095 | 203.3802 | 0.3087773
420 | 7.255841 | 36.279205 | 2601.105004 | 2.601105004 | 201.1993 | 0.3095356
421 | 7.273477 | 36.367385 | 2570.580589 | 2.570580589 | 198.8382 | 0.3101824
422 | 7.298941 | 36.494705 | 2539.814476 | 2.539814476 | 196.4584 | 0.3111156
423 | 7.321185 | 36.605925 | 2506.780297 | 2.506780297 | 193.9032 | 0.3119301
424 | 7.33791 | 36.68955 | 2474.038109 | 2.474038109 | 191.3705 | 0.3125421
425 | 7.357712 | 36.78856 | 2439.46267 | 2.43946267 | 188.6961 | 0.3132662
426 | 7.379676 | 36.89838 | 2404.514183 | 2.404514183 | 185.9927 | 0.3140687
427 | 7.403514 | 37.01757 | 2365.891136 | 2.365891136 | 183.0052 | 0.314939
428 | 7.425693 | 37.128465 | 2326.059105 | 2.326059105 | 179.9241 | 0.315748
429 | 7.447051 | 37.235255 | 2284.657982 | 2.284657982 | 176.7217 | 0.3165265
430 | 7.468024 | 37.34012 | 2239.006371 | 2.239006371 | 173.1905 | 0.3172903
431 | 7.486722 | 37.43361 | 2186.486107 | 2.186486107 | 169.1279 | 0.3179708
432 | 7.518251 | 37.591255 | 1912.164452 | 1.912164452 | 147.9088 | 0.3191172
433 | 7.551979 | 37.759895 | 1543.955467 | 1.543955467 | 119.4272 | 0.3203421
434 | 7.587169 | 37.935845 | 1306.72097 | 1.30672097 | 101.0768 | 0.3216185
435 | 7.613907 | 38.069535 | 1068.749413 | 1.068749413 | 82.66935 | 0.3225872
436 | 7.644807 | 38.224035 | 946.250206 | 0.946250206 | 73.19386 | 0.3237056

## 044 280Grad DC04 WR
044 280Grad DC04 WR
Geometry: | 6.4 | 2.02 | Temperature | RT | Strain rate | 0.001ps | E, Mpa | 210000
Time [s] | Displacement [mm] | Eng.Strain [%] | Force [N] | Force [kN] | Eng. Stress [Mpa] | True Strain [-] | True Sress [Mpa] | True Plastic Strain [-]
0 | 0 | 0 | 0 | 0 | 0 | 0 | 0
1 | -0.000394 | -0.00197 | 10.568337 | 0.010568337 | 0.8174765625 | -1.970019e-05 | 0.8174605
2 | 0.004245 | 0.021225 | 61.244344 | 0.061244344 | 4.737341 | 0.0002122275 | 4.738346
3 | -0.002873 | -0.014365 | 165.371434 | 0.165371434 | 12.79173 | -0.0001436603 | 12.78989
4 | 0.005358 | 0.02679 | 314.5705 | 0.3145705 | 24.3325 | 0.0002678641 | 24.33901
5 | 0.003256 | 0.01628 | 500.685735 | 0.500685735 | 38.72879 | 0.0001627867 | 38.73509
6 | 0.00772 | 0.0386 | 719.765142 | 0.719765142 | 55.6749 | 0.0003859255 | 55.69639
7 | 0.006846 | 0.03423 | 970.949773 | 0.970949773 | 75.10441 | 0.0003422414 | 75.13012
8 | 0.011037 | 0.055185 | 1237.218816 | 1.237218816 | 95.70071 | 0.0005516978 | 95.75353
9 | 0.012513 | 0.062565 | 1489.231512 | 1.489231512 | 115.1943 | 0.0006254544 | 115.2663
10 | 0.018506 | 0.09253 | 1709.925359 | 1.709925359 | 132.2653 | 0.0009248722 | 132.3877
11 | 0.0265 | 0.1325 | 1865.547308 | 1.865547308 | 144.3029 | 0.001324123 | 144.4941
12 | 0.038925 | 0.194625 | 1967.908269 | 1.967908269 | 152.2206 | 0.001944359 | 152.5169 | 0.001218088
13 | 0.052136 | 0.26068 | 2046.938299 | 2.046938299 | 158.3337 | 0.002603408 | 158.7465 | 0.001847473
14 | 0.062217 | 0.311085 | 2114.742986 | 2.114742986 | 163.5785 | 0.003106021 | 164.0874 | 0.002324653
15 | 0.079579 | 0.397895 | 2175.033269 | 2.175033269 | 168.2421 | 0.003971055 | 168.9115 | 0.003166715
16 | 0.09191 | 0.45955 | 2226.046941 | 2.226046941 | 172.188 | 0.004584973 | 172.9793 | 0.003761262
17 | 0.10335 | 0.51675 | 2271.693914 | 2.271693914 | 175.7189 | 0.005154194 | 176.6269 | 0.004313114
18 | 0.118145 | 0.590725 | 2312.711004 | 2.312711004 | 178.8916 | 0.005889871 | 179.9484 | 0.005032974
19 | 0.130094 | 0.65047 | 2351.166326 | 2.351166326 | 181.8662 | 0.006483636 | 183.0492 | 0.005611973
20 | 0.143297 | 0.716485 | 2385.741521 | 2.385741521 | 184.5406 | 0.007139304 | 185.8629 | 0.006254243
21 | 0.156701 | 0.783505 | 2420.630926 | 2.420630926 | 187.2394 | 0.007804515 | 188.7064 | 0.006905913
22 | 0.169049 | 0.845245 | 2453.334051 | 2.453334051 | 189.769 | 0.008416928 | 191.373 | 0.007505628
23 | 0.182 | 0.91 | 2483.106512 | 2.483106512 | 192.072 | 0.009058844 | 193.8198 | 0.008135893
24 | 0.195441 | 0.977205 | 2513.802068 | 2.513802068 | 194.4463 | 0.009724612 | 196.3465 | 0.008789629
25 | 0.208805 | 1.044025 | 2541.668035 | 2.541668035 | 196.6018 | 0.01038613 | 198.6544 | 0.009440154
26 | 0.219531 | 1.097655 | 2566.956121 | 2.566956121 | 198.5579 | 0.01091674 | 200.7373 | 0.009960853
27 | 0.234695 | 1.173475 | 2592.416326 | 2.592416326 | 200.5273 | 0.01166643 | 202.8804 | 0.01070033
28 | 0.245189 | 1.225945 | 2618.026922 | 2.618026922 | 202.5083 | 0.01218491 | 204.9909 | 0.01120876
29 | 0.258996 | 1.29498 | 2642.730047 | 2.642730047 | 204.4191 | 0.01286667 | 207.0663 | 0.01188064
30 | 0.273652 | 1.36826 | 2665.240057 | 2.665240057 | 206.1603 | 0.01358984 | 208.9811 | 0.01259469
31 | 0.285266 | 1.42633 | 2686.696111 | 2.686696111 | 207.8199 | 0.01416254 | 210.7841 | 0.0131588
32 | 0.300319 | 1.501595 | 2708.893621 | 2.708893621 | 209.5369 | 0.01490433 | 212.6833 | 0.01389155
33 | 0.314692 | 1.57346 | 2727.553289 | 2.727553289 | 210.9803 | 0.01561209 | 214.3 | 0.01459162
34 | 0.328317 | 1.641585 | 2749.069646 | 2.749069646 | 212.6446 | 0.01628257 | 216.1354 | 0.01525335
35 | 0.338879 | 1.694395 | 2767.34992 | 2.76734992 | 214.0586 | 0.016802 | 217.6856 | 0.0157654
36 | 0.354113 | 1.770565 | 2785.112615 | 2.785112615 | 215.4326 | 0.01755073 | 219.247 | 0.0165067
37 | 0.368354 | 1.84177 | 2801.448797 | 2.801448797 | 216.6962 | 0.01825015 | 220.6873 | 0.01719926
38 | 0.381862 | 1.90931 | 2817.959539 | 2.817959539 | 217.9734 | 0.01891311 | 222.1351 | 0.01785533
39 | 0.397217 | 1.986085 | 2834.678289 | 2.834678289 | 219.2666 | 0.0196662 | 223.6214 | 0.01860133
40 | 0.408398 | 2.04199 | 2849.024236 | 2.849024236 | 220.3763 | 0.02021421 | 224.8763 | 0.01914337
41 | 0.418528 | 2.09264 | 2866.346258 | 2.866346258 | 221.7161 | 0.02071045 | 226.3559 | 0.01963257
42 | 0.432425 | 2.162125 | 2883.989812 | 2.883989812 | 223.0809 | 0.02139083 | 227.9042 | 0.02030557
43 | 0.449684 | 2.24842 | 2897.491766 | 2.897491766 | 224.1253 | 0.02223516 | 229.1646 | 0.0211439
44 | 0.462748 | 2.31374 | 2914.56867 | 2.91456867 | 225.4462 | 0.02287379 | 230.6625 | 0.0217754
45 | 0.47708 | 2.3854 | 2930.621892 | 2.930621892 | 226.688 | 0.02357394 | 232.0954 | 0.02246872
46 | 0.489087 | 2.445435 | 2941.982976 | 2.941982976 | 227.5668 | 0.02416013 | 233.1317 | 0.02304998
47 | 0.502437 | 2.512185 | 2958.45075 | 2.95845075 | 228.8406 | 0.02481148 | 234.5895 | 0.02369439
48 | 0.516635 | 2.583175 | 2971.269109 | 2.971269109 | 229.8321 | 0.02550375 | 235.769 | 0.02438104
49 | 0.53276 | 2.6638 | 2987.075017 | 2.987075017 | 231.0547 | 0.02628939 | 237.2095 | 0.02515982
50 | 0.546136 | 2.73068 | 2997.983709 | 2.997983709 | 231.8985 | 0.02694062 | 238.2309 | 0.02580619
51 | 0.560286 | 2.80143 | 3006.749578 | 3.006749578 | 232.5765 | 0.02762908 | 239.092 | 0.02649054
52 | 0.571497 | 2.857485 | 3012.360906 | 3.012360906 | 233.0106 | 0.0281742 | 239.6688 | 0.02703292
53 | 0.592821 | 2.964105 | 3014.407049 | 3.014407049 | 233.1689 | 0.02921025 | 240.0802 | 0.02806701
54 | 0.597794 | 2.98897 | 3060.367742 | 3.060367742 | 236.724 | 0.02945171 | 243.7996 | 0.02829076
55 | 0.602401 | 3.012005 | 3074.769109 | 3.074769109 | 237.838 | 0.02967535 | 245.0016 | 0.02850867
56 | 0.619655 | 3.098275 | 3064.747381 | 3.064747381 | 237.0628 | 0.03051247 | 244.4076 | 0.02934863
57 | 0.63298 | 3.1649 | 3074.208807 | 3.074208807 | 237.7946 | 0.03115849 | 245.3206 | 0.0299903
58 | 0.6488 | 3.244 | 3082.373601 | 3.082373601 | 238.4262 | 0.03192493 | 246.1607 | 0.03075274
59 | 0.666263 | 3.331315 | 3090.791814 | 3.090791814 | 239.0773 | 0.03277029 | 247.0418 | 0.0315939
60 | 0.682955 | 3.414775 | 3110.682195 | 3.110682195 | 240.6159 | 0.03357766 | 248.8324 | 0.03239274
61 | 0.697016 | 3.48508 | 3118.159002 | 3.118159002 | 241.1942 | 0.03425726 | 249.6 | 0.03306869
62 | 0.712369 | 3.561845 | 3131.229803 | 3.131229803 | 242.2053 | 0.03499878 | 250.8323 | 0.03380435
63 | 0.727962 | 3.63981 | 3141.978582 | 3.141978582 | 243.0367 | 0.03575134 | 251.8828 | 0.03455189
64 | 0.740314 | 3.70157 | 3160.487371 | 3.160487371 | 244.4684 | 0.03634707 | 253.5176 | 0.03513984
65 | 0.747436 | 3.73718 | 3169.076238 | 3.169076238 | 245.1328 | 0.0366904 | 254.2938 | 0.03547948
66 | 0.761703 | 3.808515 | 3171.752508 | 3.171752508 | 245.3398 | 0.03737781 | 254.6836 | 0.03616504
67 | 0.777007 | 3.885035 | 3181.93366 | 3.18193366 | 246.1273 | 0.03811467 | 255.6894 | 0.0368971
68 | 0.7894 | 3.947 | 3191.887762 | 3.191887762 | 246.8973 | 0.03871097 | 256.6423 | 0.03748886
69 | 0.806823 | 4.034115 | 3204.204656 | 3.204204656 | 247.85 | 0.03954869 | 257.8485 | 0.03832084
70 | 0.820896 | 4.10448 | 3210.379217 | 3.210379217 | 248.3276 | 0.04022482 | 258.5202 | 0.03899378
71 | 0.838286 | 4.19143 | 3215.603338 | 3.215603338 | 248.7317 | 0.04105969 | 259.1571 | 0.03982561
72 | 0.854965 | 4.274825 | 3225.145086 | 3.225145086 | 249.4698 | 0.04185978 | 260.1342 | 0.04062104
73 | 0.870369 | 4.351845 | 3230.181219 | 3.230181219 | 249.8593 | 0.04259813 | 260.7328 | 0.04135654
74 | 0.888103 | 4.440515 | 3241.784246 | 3.241784246 | 250.7568 | 0.04344749 | 261.8917 | 0.04220039
75 | 0.9037 | 4.5185 | 3251.943914 | 3.251943914 | 251.5427 | 0.0441939 | 262.9086 | 0.04294196
76 | 0.918253 | 4.591265 | 3257.886297 | 3.257886297 | 252.0023 | 0.04488985 | 263.5724 | 0.04363475
77 | 0.926202 | 4.63101 | 3247.3841 | 3.2473841 | 251.19 | 0.04526978 | 262.8226 | 0.04401825
78 | 0.935175 | 4.675875 | 3293.155584 | 3.293155584 | 254.7305 | 0.04569849 | 266.6414 | 0.04442876
79 | 0.947463 | 4.737315 | 3287.22785 | 3.28722785 | 254.272 | 0.04628527 | 266.3176 | 0.04501709
80 | 0.95762 | 4.7881 | 3287.492254 | 3.287492254 | 254.2924 | 0.04677003 | 266.4682 | 0.04550113
81 | 0.972005 | 4.860025 | 3294.699041 | 3.294699041 | 254.8499 | 0.04745618 | 267.2356 | 0.04618363
82 | 0.988959 | 4.944795 | 3304.107244 | 3.304107244 | 255.5776 | 0.04826426 | 268.2154 | 0.04698705
83 | 1.002507 | 5.012535 | 3310.207098 | 3.310207098 | 256.0494 | 0.04890954 | 268.884 | 0.04762914
84 | 1.018585 | 5.092925 | 3317.086492 | 3.317086492 | 256.5816 | 0.04967477 | 269.6491 | 0.04839073
85 | 1.036168 | 5.18084 | 3321.244695 | 3.321244695 | 256.9032 | 0.05051097 | 270.213 | 0.04922424
86 | 1.055755 | 5.278775 | 3328.421453 | 3.328421453 | 257.4583 | 0.05144165 | 271.049 | 0.05015094
87 | 1.073061 | 5.365305 | 3332.521551 | 3.332521551 | 257.7755 | 0.05226322 | 271.6059 | 0.05096986
88 | 1.091457 | 5.457285 | 3340.165105 | 3.340165105 | 258.3667 | 0.0531358 | 272.4665 | 0.05183834
89 | 1.100867 | 5.504335 | 3347.401189 | 3.347401189 | 258.9265 | 0.05358186 | 273.1786 | 0.05228101
90 | 1.121422 | 5.60711 | 3354.393865 | 3.354393865 | 259.4673 | 0.05455551 | 274.016 | 0.05325067
91 | 1.137716 | 5.68858 | 3361.888982 | 3.361888982 | 260.0471 | 0.05532666 | 274.8401 | 0.0540179
92 | 1.155553 | 5.777765 | 3367.049627 | 3.367049627 | 260.4463 | 0.05617015 | 275.4943 | 0.05485827
93 | 1.170418 | 5.85209 | 3373.241033 | 3.373241033 | 260.9252 | 0.05687256 | 276.1948 | 0.05555734
94 | 1.18704 | 5.9352 | 3379.882391 | 3.379882391 | 261.4389 | 0.0576574 | 276.9558 | 0.05633856
95 | 1.202338 | 6.01169 | 3383.961736 | 3.383961736 | 261.7545 | 0.05837919 | 277.4903 | 0.0570578
96 | 1.215782 | 6.07891 | 3386.141668 | 3.386141668 | 261.9231 | 0.05901307 | 277.8452 | 0.05768999
97 | 1.230676 | 6.15338 | 3393.74201 | 3.39374201 | 262.511 | 0.05971484 | 278.6643 | 0.05838787
98 | 1.24513 | 6.22565 | 3396.483953 | 3.396483953 | 262.7231 | 0.06039542 | 279.0793 | 0.05906647
99 | 1.259866 | 6.29933 | 3404.761541 | 3.404761541 | 263.3634 | 0.0610888 | 279.9535 | 0.05975568
100 | 1.277207 | 6.386035 | 3408.793279 | 3.408793279 | 263.6752 | 0.06190413 | 280.5136 | 0.06056835
101 | 1.290707 | 6.453535 | 3412.457342 | 3.412457342 | 263.9586 | 0.06253841 | 280.9933 | 0.06120035
102 | 1.306709 | 6.533545 | 3416.721014 | 3.416721014 | 264.2884 | 0.06328973 | 281.5558 | 0.06194898
103 | 1.324508 | 6.62254 | 3420.790594 | 3.420790594 | 264.6032 | 0.06412475 | 282.1267 | 0.06278129
104 | 1.336175 | 6.680875 | 3425.855535 | 3.425855535 | 264.995 | 0.06467172 | 282.699 | 0.06332553
105 | 1.358071 | 6.790355 | 3430.433416 | 3.430433416 | 265.3491 | 0.06569743 | 283.3673 | 0.06434806
106 | 1.376354 | 6.88177 | 3434.323797 | 3.434323797 | 265.65 | 0.06655308 | 283.9315 | 0.06520103
107 | 1.385374 | 6.92687 | 3439.969305 | 3.439969305 | 266.0867 | 0.06697496 | 284.5182 | 0.06562011
108 | 1.403995 | 7.019975 | 3444.71784 | 3.44471784 | 266.454 | 0.06784531 | 285.159 | 0.06648741
109 | 1.420765 | 7.103825 | 3446.895818 | 3.446895818 | 266.6225 | 0.06862851 | 285.5629 | 0.06726868
110 | 1.435185 | 7.175925 | 3449.736639 | 3.449736639 | 266.8423 | 0.06930146 | 285.9907 | 0.0679396
111 | 1.451316 | 7.25658 | 3454.308904 | 3.454308904 | 267.1959 | 0.07005372 | 286.5852 | 0.06868903
112 | 1.467436 | 7.33718 | 3458.085516 | 3.458085516 | 267.4881 | 0.07080491 | 287.1141 | 0.0694377
113 | 1.484595 | 7.422975 | 3462.458318 | 3.462458318 | 267.8263 | 0.07160389 | 287.707 | 0.07023386
114 | 1.502656 | 7.51328 | 3463.914861 | 3.463914861 | 267.939 | 0.07244419 | 288.07 | 0.07107243
115 | 1.518976 | 7.59488 | 3467.836004 | 3.467836004 | 268.2423 | 0.07320288 | 288.6149 | 0.07182852
116 | 1.533811 | 7.669055 | 3472.56159 | 3.47256159 | 268.6078 | 0.07389203 | 289.2075 | 0.07251485
117 | 1.551039 | 7.755195 | 3476.5716 | 3.4765716 | 268.918 | 0.07469176 | 289.7731 | 0.07331188
118 | 1.567352 | 7.83676 | 3480.135564 | 3.480135564 | 269.1937 | 0.07544842 | 290.2897 | 0.07406608
119 | 1.581917 | 7.909585 | 3483.74616 | 3.48374616 | 269.4729 | 0.07612351 | 290.7871 | 0.07473881
120 | 1.599036 | 7.99518 | 3480.034734 | 3.480034734 | 269.1859 | 0.07691641 | 290.7077 | 0.07553209
121 | 1.614883 | 8.074415 | 3491.299627 | 3.491299627 | 270.0572 | 0.07764983 | 291.8628 | 0.07626001
122 | 1.629917 | 8.149585 | 3493.790105 | 3.493790105 | 270.2499 | 0.07834513 | 292.2741 | 0.07695335
123 | 1.649584 | 8.24792 | 3495.907781 | 3.495907781 | 270.4137 | 0.07925397 | 292.7172 | 0.07786007
124 | 1.664674 | 8.32337 | 3499.428289 | 3.499428289 | 270.686 | 0.07995073 | 293.2162 | 0.07855447
125 | 1.679762 | 8.39881 | 3502.481023 | 3.502481023 | 270.9221 | 0.08064693 | 293.6763 | 0.07924847
126 | 1.697703 | 8.488515 | 3506.81867 | 3.50681867 | 271.2576 | 0.08147413 | 294.2834 | 0.08007278
127 | 1.712866 | 8.56433 | 3509.762517 | 3.509762517 | 271.4853 | 0.08217271 | 294.7362 | 0.08076921
128 | 1.727887 | 8.639435 | 3513.342596 | 3.513342596 | 271.7623 | 0.08286428 | 295.241 | 0.08145837
129 | 1.746684 | 8.73342 | 3516.858953 | 3.516858953 | 272.0343 | 0.08372901 | 295.7922 | 0.08232048
130 | 1.763027 | 8.815135 | 3519.167058 | 3.519167058 | 272.2128 | 0.08448025 | 296.2087 | 0.08306973
131 | 1.779586 | 8.89793 | 3520.456609 | 3.520456609 | 272.3125 | 0.08524084 | 296.5427 | 0.08382873
132 | 1.798218 | 8.99109 | 3524.684392 | 3.524684392 | 272.6396 | 0.08609595 | 297.1528 | 0.08468094
133 | 1.814985 | 9.074925 | 3527.140447 | 3.527140447 | 272.8296 | 0.08686485 | 297.5886 | 0.08544776
134 | 1.830616 | 9.15308 | 3530.942449 | 3.530942449 | 273.1236 | 0.08758111 | 298.1229 | 0.08616148
135 | 1.846297 | 9.231485 | 3532.400701 | 3.532400701 | 273.2364 | 0.08829916 | 298.4602 | 0.08687792
136 | 1.863217 | 9.316085 | 3533.804266 | 3.533804266 | 273.345 | 0.08907336 | 298.8101 | 0.08765046
137 | 1.88255 | 9.41275 | 3536.87531 | 3.53687531 | 273.5826 | 0.08995724 | 299.3342 | 0.08853184
138 | 1.898204 | 9.49102 | 3538.381902 | 3.538381902 | 273.6991 | 0.09067235 | 299.6759 | 0.08924532
139 | 1.912751 | 9.563755 | 3544.006902 | 3.544006902 | 274.1342 | 0.09133643 | 300.3517 | 0.08990618
140 | 1.930824 | 9.65412 | 3546.414129 | 3.546414129 | 274.3204 | 0.09216086 | 300.8036 | 0.09072846
141 | 1.947609 | 9.738045 | 3549.149969 | 3.549149969 | 274.532 | 0.09292593 | 301.2661 | 0.09149133
142 | 1.963536 | 9.81768 | 3551.590154 | 3.551590154 | 274.7208 | 0.09365135 | 301.692 | 0.09221472
143 | 1.9825 | 9.9125 | 3555.138494 | 3.555138494 | 274.9952 | 0.09451441 | 302.2541 | 0.0930751
144 | 1.999366 | 9.99683 | 3555.911199 | 3.555911199 | 275.055 | 0.09528136 | 302.5518 | 0.09384064
145 | 2.017874 | 10.08937 | 3559.138738 | 3.559138738 | 275.3047 | 0.0961223 | 303.0812 | 0.09467906
146 | 2.033181 | 10.165905 | 3560.576726 | 3.560576726 | 275.4159 | 0.09681727 | 303.4144 | 0.09537244
147 | 2.050662 | 10.25331 | 3562.518377 | 3.562518377 | 275.5661 | 0.09761035 | 303.8207 | 0.09616359
148 | 2.067668 | 10.33834 | 3566.042791 | 3.566042791 | 275.8387 | 0.09838128 | 304.3558 | 0.09693196
149 | 2.079706 | 10.39853 | 3568.009588 | 3.568009588 | 275.9908 | 0.09892663 | 304.6898 | 0.09747573
150 | 2.099978 | 10.49989 | 3570.492254 | 3.570492254 | 276.1829 | 0.09984434 | 305.1818 | 0.09839109
151 | 2.117263 | 10.586315 | 3575.050848 | 3.575050848 | 276.5355 | 0.1006262 | 305.8104 | 0.09916992
152 | 2.128676 | 10.64338 | 3576.630926 | 3.576630926 | 276.6577 | 0.1011421 | 306.1034 | 0.09968441
153 | 2.155066 | 10.77533 | 3579.540594 | 3.579540594 | 276.8828 | 0.1023339 | 306.7178 | 0.1008733
154 | 2.165934 | 10.82967 | 3581.00324 | 3.58100324 | 276.9959 | 0.1028243 | 306.9937 | 0.1013625
155 | 2.183177 | 10.915885 | 3583.212957 | 3.583212957 | 277.1668 | 0.1036019 | 307.4221 | 0.102138
156 | 2.201436 | 11.00718 | 3585.026678 | 3.585026678 | 277.3071 | 0.1044247 | 307.8308 | 0.1029588
157 | 2.216327 | 11.081635 | 3587.42951 | 3.58742951 | 277.493 | 0.1050952 | 308.2438 | 0.1036274
158 | 2.235249 | 11.176245 | 3590.850652 | 3.590850652 | 277.7576 | 0.1059465 | 308.8005 | 0.1044761
159 | 2.25528 | 11.2764 | 3591.422185 | 3.591422185 | 277.8018 | 0.106847 | 309.1279 | 0.105375
160 | 2.271856 | 11.35928 | 3594.300848 | 3.594300848 | 278.0245 | 0.1075915 | 309.6061 | 0.1061172
161 | 2.288688 | 11.44344 | 3596.2674 | 3.5962674 | 278.1766 | 0.108347 | 310.0096 | 0.1068708
162 | 2.302603 | 11.513015 | 3598.541326 | 3.598541326 | 278.3525 | 0.1089711 | 310.3993 | 0.107493
163 | 2.322676 | 11.61338 | 3599.642644 | 3.599642644 | 278.4377 | 0.1098707 | 310.7737 | 0.1083909
164 | 2.340902 | 11.70451 | 3600.633611 | 3.600633611 | 278.5144 | 0.1106869 | 311.1131 | 0.1092054
165 | 2.355448 | 11.77724 | 3600.474187 | 3.600474187 | 278.502 | 0.1113378 | 311.3019 | 0.1098554
166 | 2.374099 | 11.870495 | 3603.7591 | 3.6037591 | 278.7561 | 0.1121717 | 311.8458 | 0.1106867
167 | 2.389973 | 11.949865 | 3604.253728 | 3.604253728 | 278.7944 | 0.112881 | 312.1099 | 0.1113947
168 | 2.406502 | 12.03251 | 3605.535955 | 3.605535955 | 278.8936 | 0.1136189 | 312.4515 | 0.112131
169 | 2.426299 | 12.131495 | 3606.907293 | 3.606907293 | 278.9996 | 0.1145021 | 312.8465 | 0.1130123
170 | 2.442338 | 12.21169 | 3609.856512 | 3.609856512 | 279.2278 | 0.115217 | 313.3262 | 0.113725
171 | 2.459535 | 12.297675 | 3610.838201 | 3.610838201 | 279.3037 | 0.115983 | 313.6516 | 0.1144894
172 | 2.478832 | 12.39416 | 3612.032781 | 3.612032781 | 279.3961 | 0.1168418 | 314.0249 | 0.1153464
173 | 2.493928 | 12.46964 | 3612.132635 | 3.612132635 | 279.4038 | 0.1175131 | 314.2445 | 0.1160167
174 | 2.512306 | 12.56153 | 3615.295232 | 3.615295232 | 279.6485 | 0.1183298 | 314.7766 | 0.1168309
175 | 2.529691 | 12.648455 | 3614.8299 | 3.6148299 | 279.6125 | 0.1191018 | 314.9791 | 0.1176019
176 | 2.547742 | 12.73871 | 3615.528631 | 3.615528631 | 279.6665 | 0.1199027 | 315.2924 | 0.1184013
177 | 2.563739 | 12.818695 | 3619.673406 | 3.619673406 | 279.9871 | 0.1206119 | 315.8778 | 0.1191077
178 | 2.579528 | 12.89764 | 3621.844549 | 3.621844549 | 280.1551 | 0.1213114 | 316.2884 | 0.1198052
179 | 2.598087 | 12.990435 | 3621.567693 | 3.621567693 | 280.1336 | 0.122133 | 316.5242 | 0.1206257
180 | 2.614356 | 13.07178 | 3624.872625 | 3.624872625 | 280.3893 | 0.1228527 | 317.0412 | 0.1213429
181 | 2.630664 | 13.15332 | 3625.313299 | 3.625313299 | 280.4234 | 0.1235735 | 317.3084 | 0.1220625
182 | 2.650073 | 13.250365 | 3627.249578 | 3.627249578 | 280.5731 | 0.1244308 | 317.7501 | 0.1229177
183 | 2.667789 | 13.338945 | 3628.505926 | 3.628505926 | 280.6703 | 0.1252127 | 318.1088 | 0.1236979
184 | 2.686287 | 13.431435 | 3629.086736 | 3.629086736 | 280.7152 | 0.1260284 | 318.4193 | 0.1245121
185 | 2.704551 | 13.522755 | 3632.089666 | 3.632089666 | 280.9475 | 0.1268331 | 318.9394 | 0.1253144
186 | 2.722446 | 13.61223 | 3633.262029 | 3.633262029 | 281.0382 | 0.127621 | 319.2938 | 0.1261005
187 | 2.737726 | 13.68863 | 3634.59699 | 3.63459699 | 281.1415 | 0.1282932 | 319.6259 | 0.1267712
188 | 2.757397 | 13.786985 | 3636.466375 | 3.636466375 | 281.2861 | 0.129158 | 320.0669 | 0.1276338
189 | 2.770602 | 13.85301 | 3637.316961 | 3.637316961 | 281.3519 | 0.129738 | 320.3276 | 0.1282127
190 | 2.789653 | 13.948265 | 3638.136053 | 3.638136053 | 281.4152 | 0.1305743 | 320.6678 | 0.1290474
191 | 2.811877 | 14.059385 | 3639.259588 | 3.639259588 | 281.5021 | 0.131549 | 321.0796 | 0.1300201
192 | 2.824689 | 14.123445 | 3638.134832 | 3.638134832 | 281.4151 | 0.1321105 | 321.1606 | 0.1305812
193 | 2.842055 | 14.210275 | 3640.691473 | 3.640691473 | 281.6129 | 0.1328711 | 321.6309 | 0.1313395
194 | 2.864407 | 14.322035 | 3642.240789 | 3.642240789 | 281.7327 | 0.1338491 | 322.0826 | 0.1323154
195 | 2.883663 | 14.418315 | 3643.819158 | 3.643819158 | 281.8548 | 0.134691 | 322.4935 | 0.1331553
196 | 2.89923 | 14.49615 | 3645.034246 | 3.645034246 | 281.9488 | 0.135371 | 322.8205 | 0.1338338
197 | 2.914604 | 14.57302 | 3647.685369 | 3.647685369 | 282.1539 | 0.1360422 | 323.2722 | 0.1345028
198 | 2.936095 | 14.680475 | 3648.056463 | 3.648056463 | 282.1826 | 0.1369796 | 323.6083 | 0.1354386
199 | 2.953816 | 14.76908 | 3650.244939 | 3.650244939 | 282.3519 | 0.1377519 | 324.0526 | 0.1362088
200 | 2.969223 | 14.846115 | 3650.641424 | 3.650641424 | 282.3825 | 0.1384229 | 324.3054 | 0.1368786
201 | 2.988135 | 14.940675 | 3653.629949 | 3.653629949 | 282.6137 | 0.1392459 | 324.8381 | 0.1376991
202 | 3.006273 | 15.031365 | 3653.621404 | 3.653621404 | 282.613 | 0.1400346 | 325.0936 | 0.1384866
203 | 3.026465 | 15.132325 | 3653.483953 | 3.653483953 | 282.6024 | 0.1409119 | 325.3667 | 0.1393626
204 | 3.040819 | 15.204095 | 3656.862615 | 3.656862615 | 282.8638 | 0.1415351 | 325.8706 | 0.1399833
205 | 3.061369 | 15.306845 | 3658.171209 | 3.658171209 | 282.965 | 0.1424266 | 326.278 | 0.1408729
206 | 3.078399 | 15.391995 | 3657.813055 | 3.657813055 | 282.9373 | 0.1431648 | 326.487 | 0.1416101
207 | 3.096122 | 15.48061 | 3660.492254 | 3.660492254 | 283.1445 | 0.1439325 | 326.977 | 0.1423754
208 | 3.114218 | 15.57109 | 3661.241521 | 3.661241521 | 283.2025 | 0.1447157 | 327.3002 | 0.1431571
209 | 3.130059 | 15.650295 | 3662.088689 | 3.662088689 | 283.268 | 0.1454008 | 327.6003 | 0.1438408
210 | 3.149882 | 15.74941 | 3662.359197 | 3.662359197 | 283.2889 | 0.1462574 | 327.9053 | 0.144696
211 | 3.166888 | 15.83444 | 3663.220525 | 3.663220525 | 283.3555 | 0.1469917 | 328.2233 | 0.1454288
212 | 3.186009 | 15.930045 | 3664.905584 | 3.664905584 | 283.4859 | 0.1478168 | 328.6453 | 0.1462518
213 | 3.201968 | 16.00984 | 3664.700994 | 3.664700994 | 283.4701 | 0.1485048 | 328.8532 | 0.1469389
214 | 3.222147 | 16.110735 | 3665.415594 | 3.665415594 | 283.5253 | 0.1493742 | 329.2034 | 0.1478065
215 | 3.239209 | 16.196045 | 3667.064764 | 3.667064764 | 283.6529 | 0.1501086 | 329.5935 | 0.1485391
216 | 3.258728 | 16.29364 | 3667.613836 | 3.667613836 | 283.6954 | 0.1509482 | 329.9197 | 0.1493771
217 | 3.279232 | 16.39616 | 3668.025701 | 3.668025701 | 283.7272 | 0.1518294 | 330.2476 | 0.1502568
218 | 3.295015 | 16.475075 | 3670.019842 | 3.670019842 | 283.8815 | 0.1525071 | 330.6512 | 0.1509326
219 | 3.312917 | 16.564585 | 3670.678533 | 3.670678533 | 283.9324 | 0.1532753 | 330.9647 | 0.1516993
220 | 3.331553 | 16.657765 | 3671.819891 | 3.671819891 | 284.0207 | 0.1540744 | 331.3322 | 0.1524966
221 | 3.349171 | 16.745855 | 3673.179021 | 3.673179021 | 284.1259 | 0.1548292 | 331.7052 | 0.1532497
222 | 3.369807 | 16.849035 | 3672.652898 | 3.672652898 | 284.0852 | 0.1557126 | 331.9508 | 0.1541319
223 | 3.387182 | 16.93591 | 3673.681951 | 3.673681951 | 284.1648 | 0.1564558 | 332.2906 | 0.1548735
224 | 3.403189 | 17.015945 | 3674.112615 | 3.674112615 | 284.1981 | 0.15714 | 332.5571 | 0.1555564
225 | 3.421131 | 17.105655 | 3674.140935 | 3.674140935 | 284.2003 | 0.1579064 | 332.8146 | 0.1563215
226 | 3.440799 | 17.203995 | 3674.753728 | 3.674753728 | 284.2477 | 0.1587458 | 333.1496 | 0.1571594
227 | 3.459937 | 17.299685 | 3675.270818 | 3.675270818 | 284.2877 | 0.1595619 | 333.4685 | 0.1579739
228 | 3.476634 | 17.38317 | 3676.063543 | 3.676063543 | 284.349 | 0.1602734 | 333.7778 | 0.1586839
229 | 3.493243 | 17.466215 | 3675.590887 | 3.675590887 | 284.3124 | 0.1609806 | 333.971 | 0.1593902
230 | 3.515103 | 17.575515 | 3676.011053 | 3.676011053 | 284.3449 | 0.1619106 | 334.32 | 0.1603186
231 | 3.533078 | 17.66539 | 3677.740545 | 3.677740545 | 284.4787 | 0.1626747 | 334.733 | 0.1610808
232 | 3.54933 | 17.74665 | 3678.487615 | 3.678487615 | 284.5365 | 0.1633651 | 335.0322 | 0.1617697
233 | 3.565173 | 17.825865 | 3678.85285 | 3.67885285 | 284.5647 | 0.1640376 | 335.2909 | 0.162441
234 | 3.58681 | 17.93405 | 3681.292058 | 3.681292058 | 284.7534 | 0.1649554 | 335.8212 | 0.1633562
235 | 3.606255 | 18.031275 | 3681.512517 | 3.681512517 | 284.7705 | 0.1657794 | 336.1182 | 0.1641789
236 | 3.622093 | 18.110465 | 3681.181463 | 3.681181463 | 284.7449 | 0.1664501 | 336.3135 | 0.1648487
237 | 3.641373 | 18.206865 | 3681.084783 | 3.681084783 | 284.7374 | 0.167266 | 336.5791 | 0.1656632
238 | 3.661356 | 18.30678 | 3682.351629 | 3.682351629 | 284.8354 | 0.1681109 | 336.9796 | 0.1665062
239 | 3.677697 | 18.388485 | 3682.820867 | 3.682820867 | 284.8717 | 0.1688013 | 337.2552 | 0.1671953
240 | 3.69692 | 18.4846 | 3682.411932 | 3.682411932 | 284.84 | 0.1696128 | 337.4916 | 0.1680057
241 | 3.717124 | 18.58562 | 3682.543523 | 3.682543523 | 284.8502 | 0.170465 | 337.7914 | 0.1688565
242 | 3.736943 | 18.684715 | 3683.861639 | 3.683861639 | 284.9522 | 0.1713003 | 338.1947 | 0.1696899
243 | 3.751718 | 18.75859 | 3684.413396 | 3.684413396 | 284.9948 | 0.1719226 | 338.4559 | 0.1703109
244 | 3.770935 | 18.854675 | 3683.358709 | 3.683358709 | 284.9133 | 0.1727313 | 338.6327 | 0.1711188
245 | 3.789119 | 18.945595 | 3686.050359 | 3.686050359 | 285.1215 | 0.173496 | 339.1394 | 0.1718811
246 | 3.808979 | 19.044895 | 3687.780828 | 3.687780828 | 285.2553 | 0.1743305 | 339.5819 | 0.1727134
247 | 3.824005 | 19.120025 | 3688.415838 | 3.688415838 | 285.3044 | 0.1749614 | 339.8547 | 0.1733431
248 | 3.84587 | 19.22935 | 3688.840642 | 3.688840642 | 285.3373 | 0.1758788 | 340.2058 | 0.1742587
249 | 3.864496 | 19.32248 | 3687.998113 | 3.687998113 | 285.2721 | 0.1766596 | 340.3938 | 0.1750386
250 | 3.883445 | 19.417225 | 3687.938543 | 3.687938543 | 285.2675 | 0.1774533 | 340.6586 | 0.1758311
251 | 3.899294 | 19.49647 | 3689.354803 | 3.689354803 | 285.3771 | 0.1781166 | 341.0155 | 0.1764928
252 | 3.92097 | 19.60485 | 3687.626043 | 3.687626043 | 285.2434 | 0.1790232 | 341.1649 | 0.1773986
253 | 3.939401 | 19.697005 | 3688.485418 | 3.688485418 | 285.3098 | 0.1797934 | 341.5073 | 0.1781672
254 | 3.960639 | 19.803195 | 3688.054754 | 3.688054754 | 285.2765 | 0.1806802 | 341.7704 | 0.1790527
255 | 3.976175 | 19.880875 | 3688.09699 | 3.68809699 | 285.2798 | 0.1813284 | 341.9959 | 0.1796998
256 | 3.997704 | 19.98852 | 3689.251043 | 3.689251043 | 285.369 | 0.1822259 | 342.4101 | 0.1805954
257 | 4.015671 | 20.078355 | 3688.886785 | 3.688886785 | 285.3409 | 0.1829743 | 342.6326 | 0.1813427
258 | 4.033909 | 20.169545 | 3689.604558 | 3.689604558 | 285.3964 | 0.1837334 | 342.9595 | 0.1821003
259 | 4.052503 | 20.262515 | 3690.373846 | 3.690373846 | 285.4559 | 0.1845068 | 343.2964 | 0.182872
260 | 4.068508 | 20.34254 | 3689.410467 | 3.689410467 | 285.3814 | 0.185172 | 343.4352 | 0.1835366
261 | 4.0921 | 20.4605 | 3691.105535 | 3.691105535 | 285.5125 | 0.1861517 | 343.9298 | 0.184514
262 | 4.111087 | 20.555435 | 3690.05451 | 3.69005451 | 285.4312 | 0.1869395 | 344.1028 | 0.1853009
263 | 4.129759 | 20.648795 | 3690.127752 | 3.690127752 | 285.4369 | 0.1877136 | 344.3761 | 0.1860737
264 | 4.146495 | 20.732475 | 3689.418767 | 3.689418767 | 285.382 | 0.188407 | 344.5488 | 0.1867663
265 | 4.168228 | 20.84114 | 3688.7674 | 3.6887674 | 285.3316 | 0.1893066 | 344.798 | 0.1876647
266 | 4.185151 | 20.925755 | 3690.143621 | 3.690143621 | 285.4381 | 0.1900066 | 345.1682 | 0.1883629
267 | 4.20488 | 21.0244 | 3690.614324 | 3.690614324 | 285.4745 | 0.190822 | 345.4938 | 0.1891768
268 | 4.223677 | 21.118385 | 3689.910223 | 3.689910223 | 285.42 | 0.1915983 | 345.6961 | 0.1899521
269 | 4.240903 | 21.204515 | 3691.529607 | 3.691529607 | 285.5453 | 0.1923091 | 346.0938 | 0.1906611
270 | 4.263841 | 21.319205 | 3691.123601 | 3.691123601 | 285.5139 | 0.1932549
271 | 4.285054 | 21.42527 | 3690.050359 | 3.690050359 | 285.4309 | 0.1941288
272 | 4.302437 | 21.512185 | 3690.762029 | 3.690762029 | 285.4859 | 0.1948444
273 | 4.317436 | 21.58718 | 3689.877508 | 3.689877508 | 285.4175 | 0.1954614
274 | 4.336934 | 21.68467 | 3688.880437 | 3.688880437 | 285.3404 | 0.1962628
275 | 4.356921 | 21.784605 | 3688.374578 | 3.688374578 | 285.3013 | 0.1970838
276 | 4.378762 | 21.89381 | 3688.939764 | 3.688939764 | 285.345 | 0.1979801
277 | 4.396714 | 21.98357 | 3687.622625 | 3.687622625 | 285.2431 | 0.1987162
278 | 4.416463 | 22.082315 | 3686.999578 | 3.686999578 | 285.1949 | 0.1995253
279 | 4.432474 | 22.16237 | 3686.663152 | 3.686663152 | 285.1689 | 0.2001809
280 | 4.453826 | 22.26913 | 3686.209295 | 3.686209295 | 285.1338 | 0.2010544
281 | 4.474509 | 22.372545 | 3687.057439 | 3.687057439 | 285.1994 | 0.2018999
282 | 4.493142 | 22.46571 | 3687.151922 | 3.687151922 | 285.2067 | 0.2026609
283 | 4.514348 | 22.57174 | 3686.952459 | 3.686952459 | 285.1912 | 0.2035263
284 | 4.532916 | 22.66458 | 3685.765691 | 3.685765691 | 285.0995 | 0.2042835
285 | 4.551086 | 22.75543 | 3687.191228 | 3.687191228 | 285.2097 | 0.2050238
286 | 4.565452 | 22.82726 | 3686.29035 | 3.68629035 | 285.14 | 0.2056088
287 | 4.590612 | 22.95306 | 3684.385808 | 3.684385808 | 284.9927 | 0.2066325
288 | 4.605933 | 23.029665 | 3683.773992 | 3.683773992 | 284.9454 | 0.2072553
289 | 4.625261 | 23.126305 | 3683.849676 | 3.683849676 | 284.9512 | 0.2080405
290 | 4.648375 | 23.241875 | 3683.886541 | 3.683886541 | 284.9541 | 0.2089787
291 | 4.66922 | 23.3461 | 3682.961736 | 3.682961736 | 284.8826 | 0.209824
292 | 4.6869 | 23.4345 | 3682.591375 | 3.682591375 | 284.8539 | 0.2105405
293 | 4.703621 | 23.518105 | 3682.904363 | 3.682904363 | 284.8781 | 0.2112176
294 | 4.726217 | 23.631085 | 3680.677557 | 3.680677557 | 284.7059 | 0.2121318
295 | 4.74459 | 23.72295 | 3679.119695 | 3.679119695 | 284.5854 | 0.2128746
296 | 4.764066 | 23.82033 | 3678.966131 | 3.678966131 | 284.5735 | 0.2136614
297 | 4.784156 | 23.92078 | 3678.227117 | 3.678227117 | 284.5163 | 0.2144723
298 | 4.804758 | 24.02379 | 3674.928777 | 3.674928777 | 284.2612 | 0.2153032
299 | 4.823267 | 24.116335 | 3674.775945 | 3.674775945 | 284.2494 | 0.2160491
300 | 4.841785 | 24.208925 | 3673.905828 | 3.673905828 | 284.1821 | 0.2167948
301 | 4.86401 | 24.32005 | 3672.565008 | 3.672565008 | 284.0784 | 0.2176891
302 | 4.88093 | 24.40465 | 3671.225164 | 3.671225164 | 283.9747 | 0.2183694
303 | 4.89863 | 24.49315 | 3670.458074 | 3.670458074 | 283.9154 | 0.2190805
304 | 4.921376 | 24.60688 | 3671.752019 | 3.671752019 | 284.0155 | 0.2199936
305 | 4.941516 | 24.70758 | 3669.84284 | 3.66984284 | 283.8678 | 0.2208015
306 | 4.957454 | 24.78727 | 3668.71491 | 3.66871491 | 283.7805 | 0.2214403
307 | 4.978579 | 24.892895 | 3668.189764 | 3.668189764 | 283.7399 | 0.2222863
308 | 4.998069 | 24.990345 | 3666.650701 | 3.666650701 | 283.6209 | 0.2230663
309 | 5.020317 | 25.101585 | 3666.158025 | 3.666158025 | 283.5828 | 0.2239559
310 | 5.038188 | 25.19094 | 3664.333562 | 3.664333562 | 283.4416 | 0.2246699
311 | 5.058136 | 25.29068 | 3662.6424 | 3.6626424 | 283.3108 | 0.2254663
312 | 5.079843 | 25.399215 | 3663.244207 | 3.663244207 | 283.3574 | 0.2263322
313 | 5.095359 | 25.476795 | 3660.051824 | 3.660051824 | 283.1104 | 0.2269507
314 | 5.111902 | 25.55951 | 3659.138738 | 3.659138738 | 283.0398 | 0.2276096
315 | 5.137237 | 25.686185 | 3658.358221 | 3.658358221 | 282.9794 | 0.228618
316 | 5.157785 | 25.788925 | 3657.592107 | 3.657592107 | 282.9202 | 0.2294351
317 | 5.176197 | 25.880985 | 3656.645086 | 3.656645086 | 282.8469 | 0.2301667
318 | 5.197287 | 25.986435 | 3653.230291 | 3.653230291 | 282.5828 | 0.2310041
319 | 5.215306 | 26.07653 | 3650.146307 | 3.650146307 | 282.3442 | 0.2317189
320 | 5.237087 | 26.185435 | 3648.464666 | 3.648464666 | 282.2142 | 0.2325823
321 | 5.254946 | 26.27473 | 3644.961004 | 3.644961004 | 281.9431 | 0.2332897
322 | 5.276642 | 26.38321 | 3641.806707 | 3.641806707 | 281.6992 | 0.2341485
323 | 5.291521 | 26.457605 | 3640.229558 | 3.640229558 | 281.5772 | 0.2347369
324 | 5.313049 | 26.565245 | 3638.178045 | 3.638178045 | 281.4185 | 0.2355878
325 | 5.332882 | 26.66441 | 3634.306219 | 3.634306219 | 281.119 | 0.236371
326 | 5.35192 | 26.7596 | 3634.185125 | 3.634185125 | 281.1096 | 0.2371222
327 | 5.374402 | 26.87201 | 3630.395086 | 3.630395086 | 280.8165 | 0.2380086
328 | 5.396092 | 26.98046 | 3627.827459 | 3.627827459 | 280.6178 | 0.238863
329 | 5.410536 | 27.05268 | 3624.315252 | 3.624315252 | 280.3462 | 0.2394316
330 | 5.435148 | 27.17574 | 3620.938787 | 3.620938787 | 280.085 | 0.2403997
331 | 5.449818 | 27.24909 | 3617.368963 | 3.617368963 | 279.8089 | 0.2409763
332 | 5.471665 | 27.358325 | 3613.584539 | 3.613584539 | 279.5161 | 0.2418344
333 | 5.488218 | 27.44109 | 3609.243719 | 3.609243719 | 279.1804 | 0.242484
334 | 5.509357 | 27.546785 | 3606.792791 | 3.606792791 | 278.9908 | 0.2433131
335 | 5.528753 | 27.643765 | 3602.677801 | 3.602677801 | 278.6725 | 0.2440731
336 | 5.551563 | 27.757815 | 3599.398992 | 3.599398992 | 278.4189 | 0.2449662
337 | 5.568326 | 27.84163 | 3596.047918 | 3.596047918 | 278.1596 | 0.245622
338 | 5.593211 | 27.966055 | 3591.61408 | 3.59161408 | 277.8167 | 0.2465948
339 | 5.609796 | 28.04898 | 3589.36115 | 3.58936115 | 277.6424 | 0.2472427
340 | 5.634684 | 28.17342 | 3584.22492 | 3.58422492 | 277.2451 | 0.248214
341 | 5.654015 | 28.270075 | 3578.760076 | 3.578760076 | 276.8224 | 0.2489678
342 | 5.67189 | 28.35945 | 3574.522527 | 3.574522527 | 276.4946 | 0.2496643
343 | 5.691411 | 28.457055 | 3570.402898 | 3.570402898 | 276.176 | 0.2504245
344 | 5.710351 | 28.551755 | 3566.208074 | 3.566208074 | 275.8515 | 0.2511614
345 | 5.732247 | 28.661235 | 3561.71076 | 3.56171076 | 275.5036 | 0.2520127
346 | 5.752121 | 28.760605 | 3556.328924 | 3.556328924 | 275.0873 | 0.2527847
347 | 5.775914 | 28.87957 | 3553.420965 | 3.553420965 | 274.8624 | 0.2537082
348 | 5.791082 | 28.95541 | 3547.1341 | 3.5471341 | 274.3761 | 0.2542965
349 | 5.815011 | 29.075055 | 3541.213689 | 3.541213689 | 273.9181 | 0.2552239
350 | 5.833111 | 29.165555 | 3535.302068 | 3.535302068 | 273.4609 | 0.2559248
351 | 5.851657 | 29.258285 | 3530.212713 | 3.530212713 | 273.0672 | 0.2566424
352 | 5.870177 | 29.350885 | 3523.692449 | 3.523692449 | 272.5628 | 0.2573586
353 | 5.889673 | 29.448365 | 3519.518621 | 3.519518621 | 272.24 | 0.2581119
354 | 5.915648 | 29.57824 | 3512.004949 | 3.512004949 | 271.6588 | 0.2591147
355 | 5.93141 | 29.65705 | 3504.145086 | 3.504145086 | 271.0508 | 0.2597227
356 | 5.954618 | 29.77309 | 3497.41535 | 3.49741535 | 270.5303 | 0.2606173
357 | 5.972795 | 29.863975 | 3491.300603 | 3.491300603 | 270.0573 | 0.2613174
358 | 5.993217 | 29.966085 | 3486.674871 | 3.486674871 | 269.6995 | 0.2621033
359 | 6.013617 | 30.068085 | 3479.811101 | 3.479811101 | 269.1686 | 0.2628879
360 | 6.032714 | 30.16357 | 3472.341619 | 3.472341619 | 268.5908 | 0.2636217
361 | 6.052967 | 30.264835 | 3465.963445 | 3.465963445 | 268.0974 | 0.2643994
362 | 6.074294 | 30.37147 | 3458.232 | 3.458232 | 267.4994 | 0.2652177
363 | 6.093348 | 30.46674 | 3450.589422 | 3.450589422 | 266.9082 | 0.2659481
364 | 6.114268 | 30.57134 | 3443.410467 | 3.443410467 | 266.3529 | 0.2667496
365 | 6.134024 | 30.67012 | 3435.280096 | 3.435280096 | 265.724 | 0.2675058
366 | 6.151885 | 30.759425 | 3427.067205 | 3.427067205 | 265.0887 | 0.268189
367 | 6.171519 | 30.857595 | 3418.407781 | 3.418407781 | 264.4189 | 0.2689395
368 | 6.196824 | 30.98412 | 3409.588689 | 3.409588689 | 263.7367 | 0.2699059
369 | 6.216162 | 31.08081 | 3401.057683 | 3.401057683 | 263.0769 | 0.2706438
370 | 6.238054 | 31.19027 | 3392.418035 | 3.392418035 | 262.4086 | 0.2714785
371 | 6.259424 | 31.29712 | 3382.465154 | 3.382465154 | 261.6387 | 0.2722927
372 | 6.278417 | 31.392085 | 3372.350408 | 3.372350408 | 260.8563125 | 0.2730157
373 | 6.296901 | 31.484505 | 3361.803045 | 3.361803045 | 260.0405 | 0.2737188
374 | 6.318367 | 31.591835 | 3352.152166 | 3.352152166 | 259.2939 | 0.2745348
375 | 6.337961 | 31.689805 | 3341.417791 | 3.341417791 | 258.4636 | 0.275279
376 | 6.359515 | 31.797575 | 3331.599187 | 3.331599187 | 257.7041 | 0.276097
377 | 6.38167 | 31.90835 | 3319.725652 | 3.319725652 | 256.7857 | 0.2769372
378 | 6.400918 | 32.00459 | 3309.170965 | 3.309170965 | 255.9693 | 0.2776665
379 | 6.417317 | 32.086585 | 3295.820623 | 3.295820623 | 254.9366 | 0.2782875
380 | 6.438681 | 32.193405 | 3284.128484 | 3.284128484 | 254.0322 | 0.2790959
381 | 6.455721 | 32.278605 | 3271.640691 | 3.271640691 | 253.0663 | 0.2797402
382 | 6.479765 | 32.398825 | 3260.217107 | 3.260217107 | 252.1826 | 0.2806486
383 | 6.498042 | 32.49021 | 3248.272771 | 3.248272771 | 251.2587 | 0.2813386
384 | 6.51957 | 32.59785 | 3235.350164 | 3.235350164 | 250.2591 | 0.2821507
385 | 6.545309 | 32.726545 | 3222.175603 | 3.222175603 | 249.2401 | 0.2831208
386 | 6.562628 | 32.81314 | 3208.296941 | 3.208296941 | 248.1665 | 0.283773
387 | 6.582973 | 32.914865 | 3193.973699 | 3.193973699 | 247.0586 | 0.2845386
388 | 6.60401 | 33.02005 | 3178.987371 | 3.178987371 | 245.8994 | 0.2853297
389 | 6.627984 | 33.13992 | 3166.875799 | 3.166875799 | 244.9625 | 0.2862304
390 | 6.640857 | 33.204285 | 3151.449041 | 3.151449041 | 243.7693 | 0.2867137
391 | 6.664947 | 33.324735 | 3136.49909 | 3.13649909 | 242.6129 | 0.2876176
392 | 6.686374 | 33.43187 | 3120.492498 | 3.120492498 | 241.3747 | 0.2884208
393 | 6.704029 | 33.520145 | 3104.108953 | 3.104108953 | 240.1074 | 0.2890822
394 | 6.724763 | 33.623815 | 3088.238348 | 3.088238348 | 238.8798 | 0.2898583
395 | 6.747561 | 33.737805 | 3073.271795 | 3.073271795 | 237.7221 | 0.290711
396 | 6.760784 | 33.80392 | 3056.046453 | 3.056046453 | 236.3897 | 0.2912053
397 | 6.788834 | 33.94417 | 3039.451238 | 3.039451238 | 235.1061 | 0.2922529
398 | 6.80746 | 34.0373 | 3019.921453 | 3.019921453 | 233.5954 | 0.2929479
399 | 6.830182 | 34.15091 | 3002.088201 | 3.002088201 | 232.216 | 0.2937952
400 | 6.84846 | 34.2423 | 2983.405584 | 2.983405584 | 230.7709 | 0.2944762
401 | 6.871493 | 34.357465 | 2964.33698 | 2.96433698 | 229.2959 | 0.2953337
402 | 6.892595 | 34.462975 | 2946.159734 | 2.946159734 | 227.8898 | 0.2961187
403 | 6.912794 | 34.56397 | 2925.133123 | 2.925133123 | 226.2634 | 0.2968695
404 | 6.932738 | 34.66369 | 2903.968816 | 2.903968816 | 224.6263 | 0.2976103
405 | 6.952184 | 34.76092 | 2881.785955 | 2.881785955 | 222.9104 | 0.2983321
406 | 6.975909 | 34.879545 | 2859.981512 | 2.859981512 | 221.2238 | 0.2992119
407 | 6.992334 | 34.96167 | 2837.704168 | 2.837704168 | 219.5006 | 0.2998206
408 | 7.011005 | 35.055025 | 2815.192205 | 2.815192205 | 217.7593 | 0.3005121
409 | 7.033091 | 35.165455 | 2792.240301 | 2.792240301 | 215.9839 | 0.3013294
410 | 7.0565 | 35.2825 | 2768.008367 | 2.768008367 | 214.1096 | 0.302195
411 | 7.073922 | 35.36961 | 2743.467351 | 2.743467351 | 212.2113 | 0.3028387
412 | 7.096076 | 35.48038 | 2717.806951 | 2.717806951 | 210.2264 | 0.3036566
413 | 7.117078 | 35.58539 | 2690.986394 | 2.690986394 | 208.1518 | 0.3044314
414 | 7.13925 | 35.69625 | 2661.279851 | 2.661279851 | 205.8539 | 0.3052487
415 | 7.162311 | 35.811555 | 2633.596014 | 2.633596014 | 203.7126 | 0.3060981
416 | 7.185836 | 35.92918 | 2604.638494 | 2.604638494 | 201.4727 | 0.3069638
417 | 7.203138 | 36.01569 | 2574.808172 | 2.574808172 | 199.1652 | 0.3076001
418 | 7.221926 | 36.10963 | 2544.506414 | 2.544506414 | 196.8214 | 0.3082905
419 | 7.247278 | 36.23639 | 2512.976873 | 2.512976873 | 194.3825 | 0.3092214
420 | 7.267156 | 36.33578 | 2478.671941 | 2.478671941 | 191.729 | 0.3099506
421 | 7.291316 | 36.45658 | 2445.180242 | 2.445180242 | 189.1383 | 0.3108363
422 | 7.307179 | 36.535895 | 2407.913396 | 2.407913396 | 186.2557 | 0.3114174
423 | 7.33134 | 36.6567 | 2370.937322 | 2.370937322 | 183.3955 | 0.3123018
424 | 7.353093 | 36.765465 | 2333.733221 | 2.333733221 | 180.5177 | 0.3130973
425 | 7.373206 | 36.86603 | 2292.005437 | 2.292005437 | 177.29 | 0.3138324
426 | 7.399535 | 36.997675 | 2248.001043 | 2.248001043 | 173.8862 | 0.3147938
427 | 7.414555 | 37.072775 | 2199.876287 | 2.199876287 | 170.1637 | 0.3153418
428 | 7.439218 | 37.19609 | 1899.498846 | 1.899498846 | 146.9291 | 0.316241
429 | 7.476907 | 37.384535 | 1552.507024 | 1.552507024 | 120.0887 | 0.3176136
430 | 7.511778 | 37.55889 | 1319.246038 | 1.319246038 | 102.0456 | 0.3188819
431 | 7.54318 | 37.7159 | 1108.641546 | 1.108641546 | 85.75507 | 0.3200227
432 | 7.570011 | 37.850055 | 976.501592 | 0.976501592 | 75.53385 | 0.3209964
433 | 7.592828 | 37.96414 | 850.004766 | 0.850004766 | 65.74913 | 0.3218236

## 046 280Grad DC04 WR
046 280Grad DC04 WR
Geometry: | 6.4 | 2.02 | Temperature | RT | Strain rate | 0.001ps | E, Mpa | 210000
Time [s] | Displacement [mm] | Eng.Strain [%] | Force [N] | Force [kN] | Eng. Stress [Mpa] | True Strain [-] | True Sress [Mpa] | True Plastic Strain [-]
0 | 0 | 0 | 0 | 0 | 0 | 0 | 0
1 | 0.000269 | 0.001345 | 12.775679 | 0.012775679 | 0.9882177 | 1.344991e-05 | 0.988231
2 | 0.00103 | 0.00515 | 67.090349 | 0.067090349 | 5.189538 | 5.149867e-05 | 5.189805
3 | 0.004303 | 0.021515 | 171.817881 | 0.171817881 | 13.29037 | 0.0002151269 | 13.29323
4 | 0.005958 | 0.02979 | 323.96641 | 0.32396641 | 25.05928 | 0.0002978556 | 25.06675
5 | 0.009314 | 0.04657 | 510.9098 | 0.5109098 | 39.51963 | 0.0004655916 | 39.53804
6 | 0.00671 | 0.03355 | 734.347055 | 0.734347055 | 56.80284 | 0.0003354437 | 56.82189
7 | 0.009647 | 0.048235 | 978.866159 | 0.978866159 | 75.71675 | 0.0004822337 | 75.75327
8 | 0.018222 | 0.09111 | 1223.847482 | 1.223847482 | 94.66642 | 0.0009106852 | 94.75267
9 | 0.01528 | 0.0764 | 1464.274118 | 1.464274118 | 113.2638 | 0.0007637083 | 113.3503
10 | 0.017223 | 0.086115 | 1688.537546 | 1.688537546 | 130.6109 | 0.0008607794 | 130.7234
11 | 0.027694 | 0.13847 | 1837.067819 | 1.837067819 | 142.0999 | 0.001383742 | 142.2967 | 0.0007061389
12 | 0.040247 | 0.201235 | 1935.810373 | 1.935810373 | 149.7378 | 0.002010328 | 150.0391 | 0.001295856
13 | 0.051351 | 0.256755 | 2011.623972 | 2.011623972 | 155.6021 | 0.002564259 | 156.0016 | 0.001821395
14 | 0.064471 | 0.322355 | 2071.654367 | 2.071654367 | 160.2455 | 0.003218366 | 160.7621 | 0.002452832
15 | 0.077688 | 0.38844 | 2126.254465 | 2.126254465 | 164.4689 | 0.003876875 | 165.1078 | 0.003090648
16 | 0.088869 | 0.444345 | 2174.794504 | 2.174794504 | 168.2236 | 0.004433607 | 168.9711 | 0.003628983
17 | 0.100414 | 0.50207 | 2219.611643 | 2.219611643 | 171.6903 | 0.005008138 | 172.5523 | 0.004186461
18 | 0.115134 | 0.57567 | 2261.598215 | 2.261598215 | 174.938 | 0.005740194 | 175.945 | 0.00490236
19 | 0.123897 | 0.619485 | 2302.283273 | 2.302283273 | 178.085 | 0.006175741 | 179.1882 | 0.005322463
20 | 0.140113 | 0.700565 | 2341.053049 | 2.341053049 | 181.0839 | 0.006981224 | 182.3525 | 0.006112879
21 | 0.152303 | 0.761515 | 2376.298166 | 2.376298166 | 183.8102 | 0.007586301 | 185.2099 | 0.006704349
22 | 0.167526 | 0.83763 | 2409.282785 | 2.409282785 | 186.3616 | 0.008341413 | 187.9226 | 0.007446544
23 | 0.178733 | 0.893665 | 2441.359445 | 2.441359445 | 188.8428 | 0.008896954 | 190.5304 | 0.007989667
24 | 0.192027 | 0.960135 | 2470.18635 | 2.47018635 | 191.0726 | 0.00955555 | 192.9071 | 0.008636945
25 | 0.204585 | 1.022925 | 2497.721018 | 2.497721018 | 193.2024 | 0.01017729 | 195.1787 | 0.009247863
26 | 0.217243 | 1.086215 | 2524.311594 | 2.524311594 | 195.2593 | 0.01080358 | 197.3802 | 0.009863675
27 | 0.231529 | 1.157645 | 2550.125803 | 2.550125803 | 197.256 | 0.01150996 | 199.5395 | 0.01055977
28 | 0.244275 | 1.221375 | 2576.479074 | 2.576479074 | 199.2945 | 0.01213976 | 201.7286 | 0.01117915
29 | 0.25713 | 1.28565 | 2599.542551 | 2.599542551 | 201.0785 | 0.01277456 | 203.6636 | 0.01180473
30 | 0.270649 | 1.353245 | 2624.273508 | 2.624273508 | 202.9915 | 0.0134417 | 205.7384 | 0.012462
31 | 0.284606 | 1.42303 | 2644.632394 | 2.644632394 | 204.5662 | 0.01413 | 207.4773 | 0.01314201
32 | 0.295803 | 1.479015 | 2666.820383 | 2.666820383 | 206.2825 | 0.01468184 | 209.3335 | 0.01368502
33 | 0.312283 | 1.561415 | 2686.79133 | 2.68679133 | 207.8273 | 0.0154935 | 211.0723 | 0.0144884
34 | 0.323538 | 1.61769 | 2706.339182 | 2.706339182 | 209.3394 | 0.01604745 | 212.7258 | 0.01503447
35 | 0.336399 | 1.681995 | 2726.084787 | 2.726084787 | 210.8667 | 0.01668006 | 214.4135 | 0.01565904
36 | 0.349911 | 1.749555 | 2744.607492 | 2.744607492 | 212.2995 | 0.01734426 | 216.0138 | 0.01631563
37 | 0.362427 | 1.812135 | 2762.624826 | 2.762624826 | 213.6931 | 0.01795912 | 217.5655 | 0.01692309
38 | 0.375002 | 1.87501 | 2781.420969 | 2.781420969 | 215.147 | 0.01857648 | 219.1811 | 0.01753276
39 | 0.388487 | 1.942435 | 2798.415353 | 2.798415353 | 216.4616 | 0.01923811 | 220.6662 | 0.01818731
40 | 0.402518 | 2.01259 | 2816.369455 | 2.816369455 | 217.8504 | 0.01992605 | 222.2348 | 0.01886779
41 | 0.416534 | 2.08267 | 2832.831613 | 2.832831613 | 219.1237 | 0.02061279 | 223.6874 | 0.01954761
42 | 0.433162 | 2.16581 | 2843.414621 | 2.843414621 | 219.9423 | 0.0214269 | 224.7059 | 0.02035687
43 | 0.445392 | 2.22696 | 2854.703439 | 2.854703439 | 220.8156 | 0.02202525 | 225.733 | 0.02095033
44 | 0.454285 | 2.271425 | 2864.579416 | 2.864579416 | 221.5795 | 0.02246012 | 226.6125 | 0.02138102
45 | 0.46327 | 2.31635 | 2907.441477 | 2.907441477 | 224.8949 | 0.0228993 | 230.1043 | 0.02180356
46 | 0.476704 | 2.38352 | 2891.968576 | 2.891968576 | 223.6981 | 0.02355558 | 229.03 | 0.02246496
47 | 0.484336 | 2.42168 | 2832.757394 | 2.832757394 | 219.118 | 0.02392822 | 224.4243 | 0.02285954
48 | 0.497197 | 2.485985 | 2917.54841 | 2.91754841 | 225.6767 | 0.02455587 | 231.287 | 0.0234545
49 | 0.514895 | 2.574475 | 2919.27009 | 2.91927009 | 225.8099 | 0.02541893 | 231.6233 | 0.02431597
50 | 0.532125 | 2.660625 | 2930.838693 | 2.930838693 | 226.7047 | 0.02625846 | 232.7365 | 0.02515019
51 | 0.547903 | 2.739515 | 2951.93635 | 2.95193635 | 228.3367 | 0.02702662 | 234.592 | 0.02590951
52 | 0.563749 | 2.818745 | 2961.865061 | 2.961865061 | 229.1047 | 0.02779749 | 235.5625 | 0.02667577
53 | 0.575123 | 2.875615 | 2973.835275 | 2.973835275 | 230.0306 | 0.02835045 | 236.6454 | 0.02722357
54 | 0.580541 | 2.902705 | 3029.740305 | 3.029740305 | 234.3549 | 0.02861374 | 241.1575 | 0.02746537
55 | 0.596369 | 2.981845 | 3014.433176 | 3.014433176 | 233.1709 | 0.02938252 | 240.1237 | 0.02823908
56 | 0.6117 | 3.0585 | 3027.133859 | 3.027133859 | 234.1533 | 0.0301266 | 241.3149 | 0.02897748
57 | 0.626653 | 3.133265 | 3044.861887 | 3.044861887 | 235.5246 | 0.0308518 | 242.9042 | 0.02969511
58 | 0.643851 | 3.219255 | 3054.791086 | 3.054791086 | 236.2926 | 0.03168523 | 243.8995 | 0.0305238
59 | 0.655549 | 3.277745 | 3061.109201 | 3.061109201 | 236.7813 | 0.03225173 | 244.5424 | 0.03108724
60 | 0.674157 | 3.370785 | 3076.107492 | 3.076107492 | 237.9415 | 0.03315219 | 245.962 | 0.03198095
61 | 0.691786 | 3.45893 | 3079.750314 | 3.079750314 | 238.2233 | 0.03400454 | 246.4632 | 0.0328309
62 | 0.708942 | 3.54471 | 3096.615061 | 3.096615061 | 239.5278 | 0.03483331 | 248.0183 | 0.03365227
63 | 0.720496 | 3.60248 | 3102.343088 | 3.102343088 | 239.9708 | 0.03539108 | 248.6157 | 0.0342072
64 | 0.726872 | 3.63436 | 3139.929514 | 3.139929514 | 242.8782 | 0.03569875 | 251.7053 | 0.03450015
65 | 0.741129 | 3.705645 | 3133.932932 | 3.133932932 | 242.4144 | 0.03638636 | 251.3974 | 0.03518923
66 | 0.756785 | 3.783925 | 3145.041086 | 3.145041086 | 243.2736 | 0.03714091 | 252.4789 | 0.03593863
67 | 0.769891 | 3.849455 | 3157.074289 | 3.157074289 | 244.2044 | 0.03777212 | 253.6049 | 0.03656447
68 | 0.781602 | 3.90801 | 3163.488596 | 3.163488596 | 244.7005 | 0.0383358 | 254.2635 | 0.03712502
69 | 0.800041 | 4.000205 | 3171.915353 | 3.171915353 | 245.3524 | 0.03922268 | 255.167 | 0.0380076
70 | 0.815206 | 4.07603 | 3175.868967 | 3.175868967 | 245.6582 | 0.0399515 | 255.6713 | 0.03873402
71 | 0.831847 | 4.159235 | 3188.541574 | 3.188541574 | 246.6384 | 0.04075065 | 256.8967 | 0.03952733
72 | 0.84992 | 4.2496 | 3197.474191 | 3.197474191 | 247.3294 | 0.04161784 | 257.8399 | 0.04039003
73 | 0.866418 | 4.33209 | 3207.192697 | 3.207192697 | 248.0811 | 0.0424088 | 258.8282 | 0.04117628
74 | 0.88108 | 4.4054 | 3222.21174 | 3.22221174 | 249.2429 | 0.04311121 | 260.223 | 0.04187206
75 | 0.896167 | 4.480835 | 3233.085764 | 3.233085764 | 250.084 | 0.04383347 | 261.2898 | 0.04258923
76 | 0.908822 | 4.54411 | 3246.264963 | 3.246264963 | 251.1034 | 0.0444389 | 262.5138 | 0.04318884
77 | 0.920712 | 4.60356 | 3251.189035 | 3.251189035 | 251.4843 | 0.0450074 | 263.0615 | 0.04375473
78 | 0.934033 | 4.670165 | 3255.63923 | 3.25563923 | 251.8285 | 0.04564393 | 263.5893 | 0.04438875
79 | 0.950453 | 4.752265 | 3263.944162 | 3.263944162 | 252.4709 | 0.046428 | 264.469 | 0.04516862
80 | 0.963485 | 4.817425 | 3266.660471 | 3.266660471 | 252.681 | 0.04704984 | 264.8538 | 0.04578863
81 | 0.981907 | 4.909535 | 3275.725168 | 3.275725168 | 253.3822 | 0.04792822 | 265.8221 | 0.0466624
82 | 0.99553 | 4.97765 | 3287.014963 | 3.287014963 | 254.2555 | 0.04857728 | 266.9114 | 0.04730628
83 | 1.011914 | 5.05957 | 3290.714914 | 3.290714914 | 254.5417 | 0.04935734 | 267.4204 | 0.04808391
84 | 1.026914 | 5.13457 | 3298.303049 | 3.298303049 | 255.1286 | 0.05007096 | 268.2284 | 0.04879368
85 | 1.041927 | 5.209635 | 3306.77717 | 3.30677717 | 255.7841 | 0.0507847 | 269.1095 | 0.04950322
86 | 1.058235 | 5.291175 | 3314.406076 | 3.314406076 | 256.3742 | 0.05155942 | 269.9394 | 0.050274
87 | 1.07324 | 5.3662 | 3321.584543 | 3.321584543 | 256.9295 | 0.05227172 | 270.7168 | 0.05098259
88 | 1.090982 | 5.45491 | 3327.415353 | 3.327415353 | 257.3805 | 0.05311328 | 271.4204 | 0.0518208
89 | 1.10798 | 5.5399 | 3332.509348 | 3.332509348 | 257.7745 | 0.05391889 | 272.055 | 0.05262339
90 | 1.125111 | 5.625555 | 3340.681955 | 3.340681955 | 258.4067 | 0.05473015 | 272.9435 | 0.05343042
91 | 1.138693 | 5.693465 | 3345.809396 | 3.345809396 | 258.8033 | 0.05537288 | 273.5382 | 0.05407032
92 | 1.15446 | 5.7723 | 3352.361643 | 3.352361643 | 259.3102 | 0.05611848 | 274.2783 | 0.0548124
93 | 1.167165 | 5.835825 | 3357.585031 | 3.357585031 | 259.7142 | 0.05671889 | 274.8707 | 0.05540998
94 | 1.181403 | 5.907015 | 3362.644602 | 3.362644602 | 260.1056 | 0.05739131 | 275.47 | 0.05607954
95 | 1.197985 | 5.989925 | 3366.808908 | 3.366808908 | 260.4277 | 0.05817386 | 276.0271 | 0.05685944
96 | 1.211304 | 6.05652 | 3372.035471 | 3.372035471 | 260.832 | 0.05880197 | 276.6293 | 0.05748469
97 | 1.227052 | 6.13526 | 3378.042307 | 3.378042307 | 261.2966 | 0.05954413 | 277.3278 | 0.05822352
98 | 1.241888 | 6.20944 | 3382.732492 | 3.382732492 | 261.6594 | 0.06024281 | 277.907 | 0.05891944
99 | 1.258435 | 6.292175 | 3386.279855 | 3.386279855 | 261.9338 | 0.06102148 | 278.4151 | 0.0596957
100 | 1.274067 | 6.370335 | 3392.470041 | 3.392470041 | 262.4126 | 0.06175655 | 279.1292 | 0.06042736
101 | 1.288127 | 6.440635 | 3396.188303 | 3.396188303 | 262.7002 | 0.06241723 | 279.6198 | 0.0610857
102 | 1.305841 | 6.529205 | 3401.63508 | 3.40163508 | 263.1215 | 0.06324899 | 280.3013 | 0.06191422
103 | 1.321019 | 6.605095 | 3408.321115 | 3.408321115 | 263.6387 | 0.06396112 | 281.0523 | 0.06262278
104 | 1.337588 | 6.68794 | 3410.944162 | 3.410944162 | 263.8416 | 0.06473794 | 281.4872 | 0.06339752
105 | 1.35523 | 6.77615 | 3415.361643 | 3.415361643 | 264.1833 | 0.0655644 | 282.0848 | 0.06422114
106 | 1.369341 | 6.846705 | 3419.615549 | 3.419615549 | 264.5123 | 0.06622496 | 282.6227 | 0.06487914
107 | 1.385469 | 6.927345 | 3424.98176 | 3.42498176 | 264.9274 | 0.0669794 | 283.2799 | 0.06563045
108 | 1.405255 | 7.026275 | 3430.206369 | 3.430206369 | 265.3316 | 0.06790418 | 283.9745 | 0.06655192
109 | 1.422214 | 7.11107 | 3435.101144 | 3.435101144 | 265.7102 | 0.06869615 | 284.605 | 0.06734089
110 | 1.436566 | 7.18283 | 3437.794504 | 3.437794504 | 265.9185 | 0.06936588 | 285.019 | 0.06800865
111 | 1.45536 | 7.2768 | 3442.476389 | 3.442476389 | 266.2807 | 0.07024222 | 285.6574 | 0.06888195
112 | 1.471888 | 7.35944 | 3446.761301 | 3.446761301 | 266.6121 | 0.07101227 | 286.2333 | 0.06964926
113 | 1.484741 | 7.423705 | 3450.93635 | 3.45093635 | 266.9351 | 0.07161069 | 286.7515 | 0.07024521
114 | 1.502203 | 7.511015 | 3455.467111 | 3.455467111 | 267.2855 | 0.07242312 | 287.3614 | 0.07105473
115 | 1.517671 | 7.588355 | 3460.33674 | 3.46033674 | 267.6622 | 0.07314223 | 287.9733 | 0.07177093
116 | 1.53361 | 7.66805 | 3462.784738 | 3.462784738 | 267.8515 | 0.0738827 | 288.3905 | 0.07250941
117 | 1.547275 | 7.736375 | 3466.15925 | 3.46615925 | 268.1126 | 0.07451708 | 288.8548 | 0.07314159
118 | 1.562159 | 7.810795 | 3469.206369 | 3.469206369 | 268.3483 | 0.07520761 | 289.3084 | 0.07382995
119 | 1.582865 | 7.914325 | 3472.036936 | 3.472036936 | 268.5672 | 0.07616744 | 289.8225 | 0.07478733
120 | 1.595351 | 7.976755 | 3476.720285 | 3.476720285 | 268.9295 | 0.07674579 | 290.3813 | 0.07536302
121 | 1.612997 | 8.064985 | 3479.492746 | 3.479492746 | 269.1439 | 0.07756257 | 290.8503 | 0.07617757
122 | 1.633223 | 8.166115 | 3483.757883 | 3.483757883 | 269.4738 | 0.07849796 | 291.4794 | 0.07710996
123 | 1.648239 | 8.241195 | 3486.837473 | 3.486837473 | 269.7121 | 0.07919184 | 291.9396 | 0.07780165
124 | 1.662758 | 8.31379 | 3490.112863 | 3.490112863 | 269.9654 | 0.07986229 | 292.4098 | 0.07846986
125 | 1.679868 | 8.39934 | 3491.396555 | 3.491396555 | 270.0647 | 0.08065181 | 292.7484 | 0.07925777
126 | 1.69492 | 8.4746 | 3494.163644 | 3.494163644 | 270.2787 | 0.08134586 | 293.1838 | 0.07994974
127 | 1.71478 | 8.5739 | 3497.764963 | 3.497764963 | 270.5573 | 0.08226086 | 293.7546 | 0.08086203
128 | 1.729654 | 8.64827 | 3501.72468 | 3.50172468 | 270.8636 | 0.0829456 | 294.2886 | 0.08154422
129 | 1.74609 | 8.73045 | 3504.728098 | 3.504728098 | 271.0959 | 0.0837017 | 294.7638 | 0.08229806
130 | 1.760089 | 8.800445 | 3507.25007 | 3.50725007 | 271.291 | 0.08434524 | 295.1658 | 0.08293969
131 | 1.779706 | 8.89853 | 3512.219797 | 3.512219797 | 271.6754 | 0.08524635 | 295.8505 | 0.08383753
132 | 1.794378 | 8.97189 | 3513.485666 | 3.513485666 | 271.7733 | 0.08591977 | 296.1565 | 0.0845095
133 | 1.808953 | 9.044765 | 3515.190744 | 3.515190744 | 271.9052 | 0.0865883 | 296.4984 | 0.0851764
134 | 1.827835 | 9.139175 | 3517.507883 | 3.517507883 | 272.0845 | 0.08745372 | 296.9507 | 0.08603967
135 | 1.844819 | 9.224095 | 3516.693186 | 3.516693186 | 272.0214 | 0.0882315 | 297.113 | 0.08681668
136 | 1.861313 | 9.306565 | 3524.502268 | 3.524502268 | 272.6255 | 0.08898627 | 297.9976 | 0.08756724
137 | 1.8739 | 9.3695 | 3526.668039 | 3.526668039 | 272.793 | 0.08956187 | 298.3524 | 0.08814115
138 | 1.893035 | 9.465175 | 3529.83259 | 3.52983259 | 273.0378 | 0.09043628 | 298.8813 | 0.08901303
139 | 1.910942 | 9.55471 | 3534.345041 | 3.534345041 | 273.3868 | 0.09125387 | 299.5082 | 0.08982764
140 | 1.926987 | 9.634935 | 3535.291818 | 3.535291818 | 273.4601 | 0.09198589 | 299.8078 | 0.09055823
141 | 1.942252 | 9.71126 | 3538.430246 | 3.538430246 | 273.7028 | 0.09268182 | 300.2828 | 0.0912519
142 | 1.958555 | 9.792775 | 3540.145822 | 3.540145822 | 273.8355 | 0.09342454 | 300.6516 | 0.09199287
143 | 1.975186 | 9.87593 | 3543.002756 | 3.543002756 | 274.0565 | 0.09418163 | 301.1222 | 0.09274772
144 | 1.993571 | 9.967855 | 3545.709055 | 3.545709055 | 274.2659 | 0.09501791 | 301.6043 | 0.0935817
145 | 2.007156 | 10.03578 | 3547.88215 | 3.54788215 | 274.434 | 0.0956354 | 301.9755 | 0.09419742
146 | 2.026684 | 10.13342 | 3550.631418 | 3.550631418 | 274.6466 | 0.09652235 | 302.4777 | 0.09508198
147 | 2.044266 | 10.22133 | 3552.453439 | 3.552453439 | 274.7875 | 0.09732025 | 302.8745 | 0.09587799
148 | 2.059716 | 10.29858 | 3555.585031 | 3.555585031 | 275.0298 | 0.09802087 | 303.3539 | 0.09657632
149 | 2.076159 | 10.380795 | 3557.408029 | 3.557408029 | 275.1708 | 0.09876597 | 303.7357 | 0.09731961
150 | 2.097462 | 10.48731 | 3558.86384 | 3.55886384 | 275.2834 | 0.09973049 | 304.1532 | 0.09828214
151 | 2.111399 | 10.556995 | 3561.80549 | 3.56180549 | 275.5109 | 0.100361 | 304.5966 | 0.09891053
152 | 2.127887 | 10.639435 | 3563.612131 | 3.563612131 | 275.6507 | 0.1011064 | 304.9784 | 0.09965412
153 | 2.146991 | 10.734955 | 3565.309885 | 3.565309885 | 275.782 | 0.1019694 | 305.3871 | 0.1005151
154 | 2.16476 | 10.8238 | 3569.797678 | 3.569797678 | 276.1292 | 0.1027714 | 306.0168 | 0.1013141
155 | 2.181408 | 10.90704 | 3572.353586 | 3.572353586 | 276.3269 | 0.1035222 | 306.4659 | 0.1020628
156 | 2.197008 | 10.98504 | 3572.608713 | 3.572608713 | 276.3466 | 0.1042252 | 306.7034 | 0.1027647
157 | 2.215768 | 11.07884 | 3575.436838 | 3.575436838 | 276.5653 | 0.10507 | 307.2056 | 0.1036071
158 | 2.232574 | 11.16287 | 3576.981271 | 3.576981271 | 276.6848 | 0.1058262 | 307.5708 | 0.1043616
159 | 2.250014 | 11.25007 | 3578.918527 | 3.578918527 | 276.8347 | 0.1066104 | 307.9788 | 0.1051438
160 | 2.265275 | 11.326375 | 3580.266184 | 3.580266184 | 276.9389 | 0.107296 | 308.306 | 0.1058279
161 | 2.285036 | 11.42518 | 3581.742014 | 3.581742014 | 277.0531 | 0.1081831 | 308.7069 | 0.1067131
162 | 2.301562 | 11.50781 | 3584.133615 | 3.584133615 | 277.2381 | 0.1089244 | 309.1421 | 0.1074523
163 | 2.316649 | 11.583245 | 3586.766916 | 3.586766916 | 277.4417 | 0.1096007 | 309.5785 | 0.1081265
164 | 2.334709 | 11.673545 | 3588.245676 | 3.588245676 | 277.5561 | 0.1104097 | 309.9568 | 0.1089337
165 | 2.350313 | 11.751565 | 3591.272531 | 3.591272531 | 277.7903 | 0.1111081 | 310.435 | 0.1096298
166 | 2.370177 | 11.850885 | 3592.540842 | 3.592540842 | 277.8884 | 0.1119964 | 310.8206 | 0.1105163
167 | 2.388917 | 11.944585 | 3594.113352 | 3.594113352 | 278.01 | 0.1128338 | 311.2171 | 0.1113518
168 | 2.403389 | 12.016945 | 3596.323801 | 3.596323801 | 278.181 | 0.11348 | 311.6098 | 0.1119961
169 | 2.423466 | 12.11733 | 3596.455393 | 3.596455393 | 278.1912 | 0.1143757 | 311.9005 | 0.1128905
170 | 2.44087 | 12.20435 | 3594.922189 | 3.594922189 | 278.0726 | 0.1151516 | 312.0095 | 0.1136658
171 | 2.452788 | 12.26394 | 3602.829904 | 3.602829904 | 278.6842 | 0.1156825 | 312.8619 | 0.1141927
172 | 2.471266 | 12.35633 | 3603.839426 | 3.603839426 | 278.7623 | 0.1165052 | 313.2071 | 0.1150137
173 | 2.488997 | 12.444985 | 3606.766184 | 3.606766184 | 278.9887 | 0.1172939 | 313.7088 | 0.1158
174 | 2.507646 | 12.53823 | 3608.628977 | 3.608628977 | 279.1328 | 0.1181228 | 314.1311 | 0.1166269
175 | 2.524966 | 12.62483 | 3609.556711 | 3.609556711 | 279.2046 | 0.118892 | 314.4537 | 0.1173946
176 | 2.542135 | 12.710675 | 3609.458811 | 3.609458811 | 279.197 | 0.119654 | 314.6848 | 0.1181555
177 | 2.560186 | 12.80093 | 3610.499094 | 3.610499094 | 279.2775 | 0.1204544 | 315.0276 | 0.1189543
178 | 2.577988 | 12.88994 | 3611.999094 | 3.611999094 | 279.3935 | 0.1212432 | 315.4071 | 0.1197412
179 | 2.595359 | 12.976795 | 3612.703684 | 3.612703684 | 279.448 | 0.1220123 | 315.7114 | 0.1205089
180 | 2.613608 | 13.06804 | 3613.852853 | 3.613852853 | 279.5369 | 0.1228196 | 316.0669 | 0.1213145
181 | 2.632175 | 13.160875 | 3618.026926 | 3.618026926 | 279.8598 | 0.1236403 | 316.6917 | 0.1221322
182 | 2.646358 | 13.23179 | 3618.971506 | 3.618971506 | 279.9328 | 0.1242668 | 316.9729 | 0.1227574
183 | 2.665066 | 13.32533 | 3619.768137 | 3.619768137 | 279.9944 | 0.1250925 | 317.3046 | 0.1235815
184 | 2.684338 | 13.42169 | 3621.929269 | 3.621929269 | 280.1616 | 0.1259425 | 317.764 | 0.1244293
185 | 2.703624 | 13.51812 | 3623.288644 | 3.623288644 | 280.2668 | 0.1267923 | 318.1536 | 0.1252773
186 | 2.720883 | 13.604415 | 3624.199289 | 3.624199289 | 280.3372 | 0.1275522 | 318.4754 | 0.1260356
187 | 2.736803 | 13.684015 | 3625.050363 | 3.625050363 | 280.403 | 0.1282526 | 318.7734 | 0.1267346
188 | 2.753054 | 13.76527 | 3626.281076 | 3.626281076 | 280.4982 | 0.1289671 | 319.1096 | 0.1274475
189 | 2.770588 | 13.85294 | 3627.743478 | 3.627743478 | 280.6113 | 0.1297374 | 319.4843 | 0.1282161
190 | 2.791069 | 13.955345 | 3628.151682 | 3.628151682 | 280.6429 | 0.1306365 | 319.8076 | 0.1291136
191 | 2.80599 | 14.02995 | 3629.153635 | 3.629153635 | 280.7204 | 0.1312909 | 320.1054 | 0.1297666
192 | 2.823628 | 14.11814 | 3633.127268 | 3.633127268 | 281.0278 | 0.132064 | 320.7037 | 0.1305369
193 | 2.839633 | 14.198165 | 3634.292795 | 3.634292795 | 281.1179 | 0.132765 | 321.0315 | 0.1312363
194 | 2.855557 | 14.277785 | 3633.817697 | 3.633817697 | 281.0812 | 0.133462 | 321.2134 | 0.1319324
195 | 2.875985 | 14.379925 | 3633.871896 | 3.633871896 | 281.0854 | 0.1343554 | 321.5053 | 0.1328244
196 | 2.895221 | 14.476105 | 3634.509103 | 3.634509103 | 281.1347 | 0.1351959 | 321.832 | 0.1336634
197 | 2.911343 | 14.556715 | 3636.813303 | 3.636813303 | 281.3129 | 0.1358998 | 322.2628 | 0.1343653
198 | 2.929943 | 14.649715 | 3636.524728 | 3.636524728 | 281.2906 | 0.1367113 | 322.4989 | 0.1351756
199 | 2.947161 | 14.735805 | 3637.296213 | 3.637296213 | 281.3503 | 0.137462 | 322.8095 | 0.1359248
200 | 2.966876 | 14.83438 | 3639.210031 | 3.639210031 | 281.4983 | 0.1383207 | 323.2568 | 0.1367814
201 | 2.981943 | 14.909715 | 3640.351633 | 3.640351633 | 281.5866 | 0.1389765 | 323.5704 | 0.1374357
202 | 3.000163 | 15.000815 | 3641.730539 | 3.641730539 | 281.6933 | 0.139769 | 323.9496 | 0.1382264
203 | 3.020129 | 15.100645 | 3643.08967 | 3.64308967 | 281.7984 | 0.1406367 | 324.3518 | 0.1390922
204 | 3.038995 | 15.194975 | 3643.285715 | 3.643285715 | 281.8136 | 0.1414559 | 324.6351 | 0.1399101
205 | 3.055214 | 15.27607 | 3644.317453 | 3.644317453 | 281.8934 | 0.1421597 | 324.9556 | 0.1406123
206 | 3.071473 | 15.357365 | 3644.979318 | 3.644979318 | 281.9446 | 0.1428646 | 325.2438 | 0.1413159
207 | 3.089155 | 15.445775 | 3646.436105 | 3.646436105 | 282.0572 | 0.1436308 | 325.6232 | 0.1420802
208 | 3.108375 | 15.541875 | 3648.817697 | 3.648817697 | 282.2415 | 0.1444628 | 326.1071 | 0.1429099
209 | 3.129149 | 15.645745 | 3649.474924 | 3.649474924 | 282.2923 | 0.1453614 | 326.459 | 0.1438068
210 | 3.145255 | 15.726275 | 3649.119455 | 3.649119455 | 282.2648 | 0.1460575 | 326.6545 | 0.144502
211 | 3.15691 | 15.78455 | 3650.707346 | 3.650707346 | 282.3876 | 0.146561 | 326.9613 | 0.145004
212 | 3.180614 | 15.90307 | 3652.004221 | 3.652004221 | 282.488 | 0.1475841 | 327.4122 | 0.1460249
213 | 3.19748 | 15.9874 | 3653.639719 | 3.653639719 | 282.6145 | 0.1483114 | 327.7972 | 0.1467504
214 | 3.216313 | 16.081565 | 3652.124338 | 3.652124338 | 282.4972 | 0.1491229 | 327.9272 | 0.1475613
215 | 3.231766 | 16.15883 | 3652.220529 | 3.652220529 | 282.5047 | 0.1497883 | 328.1541 | 0.1482257
216 | 3.252387 | 16.261935 | 3654.429025 | 3.654429025 | 282.6755 | 0.1506755 | 328.644 | 0.1491105
217 | 3.275171 | 16.375855 | 3656.079416 | 3.656079416 | 282.8032 | 0.1516549 | 329.1146 | 0.1500877
218 | 3.289443 | 16.447215 | 3656.834787 | 3.656834787 | 282.8616 | 0.1522679 | 329.3845 | 0.1506994
219 | 3.307716 | 16.53858 | 3659.183176 | 3.659183176 | 283.0433 | 0.1530522 | 329.8546 | 0.1514815
220 | 3.326175 | 16.630875 | 3660.368478 | 3.660368478 | 283.1349 | 0.1538438 | 330.2228 | 0.1522714
221 | 3.342511 | 16.712555 | 3660.314279 | 3.660314279 | 283.1307 | 0.1545439 | 330.4491 | 0.1529704
222 | 3.361972 | 16.80986 | 3660.778391 | 3.660778391 | 283.1666 | 0.1553773 | 330.7666 | 0.1538022
223 | 3.382147 | 16.910735 | 3660.254953 | 3.660254953 | 283.1262 | 0.1562405 | 331.0049 | 0.1546643
224 | 3.400309 | 17.001545 | 3660.753732 | 3.660753732 | 283.1647 | 0.157017 | 331.3071 | 0.1554393
225 | 3.417575 | 17.087875 | 3661.033762 | 3.661033762 | 283.1864 | 0.1577545 | 331.5769 | 0.1561756
226 | 3.435481 | 17.177405 | 3662.152902 | 3.662152902 | 283.273 | 0.1585189 | 331.9319 | 0.1569383
227 | 3.455145 | 17.275725 | 3664.038156 | 3.664038156 | 283.4188 | 0.1593576 | 332.3814 | 0.1577748
228 | 3.475022 | 17.37511 | 3664.928049 | 3.664928049 | 283.4876 | 0.1602047 | 332.7439 | 0.1586202
229 | 3.491452 | 17.45726 | 3664.577463 | 3.664577463 | 283.4605 | 0.1609043 | 332.9449 | 0.1593189
230 | 3.503591 | 17.517955 | 3664.858957 | 3.664858957 | 283.4823 | 0.1614209 | 333.1426 | 0.1598346
231 | 3.530822 | 17.65411 | 3665.125559 | 3.665125559 | 283.5029 | 0.1625789 | 333.5528 | 0.1609905
232 | 3.546677 | 17.733385 | 3665.678537 | 3.665678537 | 283.5457 | 0.1632524 | 333.8279 | 0.1616628
233 | 3.564756 | 17.82378 | 3666.021555 | 3.666021555 | 283.5722 | 0.1640199 | 334.1155 | 0.1624289
234 | 3.584675 | 17.923375 | 3666.985178 | 3.666985178 | 283.6467 | 0.1648649 | 334.4858 | 0.1632721
235 | 3.601013 | 18.005065 | 3668.454904 | 3.668454904 | 283.7604 | 0.1655574 | 334.8517 | 0.1639628
236 | 3.621388 | 18.10694 | 3668.569406 | 3.668569406 | 283.7693 | 0.1664203 | 335.1512 | 0.1648243
237 | 3.641245 | 18.206225 | 3667.863352 | 3.667863352 | 283.7147 | 0.1672606 | 335.3684 | 0.1656636
238 | 3.657556 | 18.28778 | 3668.672678 | 3.668672678 | 283.7773 | 0.1679503 | 335.6738 | 0.1663518
239 | 3.67783 | 18.38915 | 3668.625803 | 3.668625803 | 283.7737 | 0.1688069 | 335.9572 | 0.1672071
240 | 3.698235 | 18.491175 | 3669.666574 | 3.669666574 | 283.8542 | 0.1696683 | 336.3421 | 0.1680667
241 | 3.715055 | 18.575275 | 3669.108957 | 3.669108957 | 283.811 | 0.1703778 | 336.5297 | 0.1687753
242 | 3.732551 | 18.662755 | 3670.02424 | 3.67002424 | 283.8818 | 0.1711153 | 336.862 | 0.1695112
243 | 3.753183 | 18.765915 | 3670.177805 | 3.670177805 | 283.8937 | 0.1719843 | 337.169 | 0.1703787
244 | 3.769574 | 18.84787 | 3670.325998 | 3.670325998 | 283.9052 | 0.1726741 | 337.4152 | 0.1710673
245 | 3.788592 | 18.94296 | 3670.152658 | 3.670152658 | 283.8918 | 0.1734739 | 337.6693 | 0.1718659
246 | 3.804594 | 19.02297 | 3671.331125 | 3.671331125 | 283.9829 | 0.1741463 | 338.0049 | 0.1725368
247 | 3.822613 | 19.113065 | 3672.416086 | 3.672416086 | 284.0668 | 0.174903 | 338.3607 | 0.1732917
248 | 3.843473 | 19.217365 | 3672.008371 | 3.672008371 | 284.0353 | 0.1757782 | 338.6194 | 0.1741658
249 | 3.862423 | 19.312115 | 3671.623361 | 3.671623361 | 284.0055 | 0.1765727 | 338.853 | 0.1749591
250 | 3.877634 | 19.38817 | 3672.46174 | 3.67246174 | 284.0704 | 0.1772099 | 339.1464 | 0.1755949
251 | 3.897873 | 19.489365 | 3671.276437 | 3.671276437 | 283.9787 | 0.1780572 | 339.3243 | 0.1764414
252 | 3.919613 | 19.598065 | 3672.424387 | 3.672424387 | 284.0675 | 0.1789665 | 339.7392 | 0.1773487
253 | 3.936155 | 19.680775 | 3673.945139 | 3.673945139 | 284.1851 | 0.1796578 | 340.1149 | 0.1780382
254 | 3.954196 | 19.77098 | 3674.396066 | 3.674396066 | 284.22 | 0.1804112 | 340.4131 | 0.1787902
255 | 3.97578 | 19.8789 | 3673.794992 | 3.673794992 | 284.1735 | 0.1813119
256 | 3.994028 | 19.97014 | 3672.613352 | 3.672613352 | 284.0821 | 0.1820727
257 | 4.01155 | 20.05775 | 3672.208566 | 3.672208566 | 284.0508 | 0.1828027
258 | 4.031467 | 20.157335 | 3671.682687 | 3.671682687 | 284.0101 | 0.1836318
259 | 4.049053 | 20.245265 | 3671.817941 | 3.671817941 | 284.0206 | 0.1843633
260 | 4.069673 | 20.348365 | 3672.214182 | 3.672214182 | 284.0512 | 0.1852204
261 | 4.093793 | 20.468965 | 3672.412912 | 3.672412912 | 284.0666 | 0.186222
262 | 4.107933 | 20.539665 | 3672.833322 | 3.672833322 | 284.0991 | 0.1868087
263 | 4.127505 | 20.637525 | 3674.027414 | 3.674027414 | 284.1915 | 0.1876202
264 | 4.14629 | 20.73145 | 3671.888254 | 3.671888254 | 284.026 | 0.1883985
265 | 4.164211 | 20.821055 | 3672.184885 | 3.672184885 | 284.049 | 0.1891404
266 | 4.184839 | 20.924195 | 3672.710519 | 3.672710519 | 284.0896 | 0.1899937
267 | 4.200664 | 21.00332 | 3672.32551 | 3.67232551 | 284.0598 | 0.1906478
268 | 4.219943 | 21.099715 | 3672.471506 | 3.672471506 | 284.0711 | 0.1914441
269 | 4.238757 | 21.193785 | 3672.664377 | 3.672664377 | 284.086 | 0.1922206
270 | 4.258833 | 21.294165 | 3673.552805 | 3.673552805 | 284.1548 | 0.1930485
271 | 4.279052 | 21.39526 | 3672.042795 | 3.672042795 | 284.038 | 0.1938816
272 | 4.293115 | 21.465575 | 3670.815744 | 3.670815744 | 283.943 | 0.1944607
273 | 4.316734 | 21.58367 | 3670.788889 | 3.670788889 | 283.941 | 0.1954325
274 | 4.331177 | 21.655885 | 3671.319406 | 3.671319406 | 283.982 | 0.1960263
275 | 4.355632 | 21.77816 | 3671.081125 | 3.671081125 | 283.9636 | 0.1970308
276 | 4.376564 | 21.88282 | 3671.40925 | 3.67140925 | 283.989 | 0.1978899
277 | 4.393353 | 21.966765 | 3671.262033 | 3.671262033 | 283.9776 | 0.1985784
278 | 4.417228 | 22.08614 | 3671.314035 | 3.671314035 | 283.9816 | 0.1995567
279 | 4.430405 | 22.152025 | 3670.095529 | 3.670095529 | 283.8873 | 0.2000962
280 | 4.449854 | 22.24927 | 3669.474436 | 3.669474436 | 283.8393 | 0.200892
281 | 4.46843 | 22.34215 | 3669.289133 | 3.669289133 | 283.825 | 0.2016514
282 | 4.487003 | 22.435015 | 3670.066477 | 3.670066477 | 283.8851 | 0.2024102
283 | 4.50907 | 22.54535 | 3668.883859 | 3.668883859 | 283.7936 | 0.203311
284 | 4.52769 | 22.63845 | 3671.030588 | 3.671030588 | 283.9597 | 0.2040704
285 | 4.548268 | 22.74134 | 3669.146799 | 3.669146799 | 283.814 | 0.204909
286 | 4.56742 | 22.8371 | 3667.619455 | 3.667619455 | 283.6958 | 0.2056889
287 | 4.586781 | 22.933905 | 3668.620432 | 3.668620432 | 283.7732 | 0.2064767
288 | 4.606275 | 23.031375 | 3666.899484 | 3.666899484 | 283.6401 | 0.2072692
289 | 4.63047 | 23.15235 | 3667.739084 | 3.667739084 | 283.7051 | 0.208252
290 | 4.645749 | 23.228745 | 3667.223459 | 3.667223459 | 283.6652 | 0.2088722
291 | 4.662612 | 23.31306 | 3665.75007 | 3.66575007 | 283.5512 | 0.2095561
292 | 4.682889 | 23.414445 | 3665.942453 | 3.665942453 | 283.5661 | 0.210378
293 | 4.70278 | 23.5139 | 3664.175363 | 3.664175363 | 283.4294 | 0.2111835
294 | 4.721649 | 23.608245 | 3662.72468 | 3.66272468 | 283.3172 | 0.2119471
295 | 4.742215 | 23.711075 | 3663.175363 | 3.663175363 | 283.3521 | 0.2127786
296 | 4.758948 | 23.79474 | 3661.392404 | 3.661392404 | 283.2141 | 0.2134547
297 | 4.781102 | 23.90551 | 3661.079416 | 3.661079416 | 283.1899 | 0.2143491
298 | 4.79932 | 23.9966 | 3660.789621 | 3.660789621 | 283.1675 | 0.215084
299 | 4.818402 | 24.09201 | 3659.502756 | 3.659502756 | 283.068 | 0.2158531
300 | 4.838862 | 24.19431 | 3658.533273 | 3.658533273 | 282.993 | 0.2166772
301 | 4.861135 | 24.305675 | 3657.106516 | 3.657106516 | 282.8826 | 0.2175735
302 | 4.879078 | 24.39539 | 3655.256662 | 3.655256662 | 282.7395 | 0.2182949
303 | 4.899793 | 24.498965 | 3654.546945 | 3.654546945 | 282.6846 | 0.2191272
304 | 4.918079 | 24.590395 | 3653.798654 | 3.653798654 | 282.6268 | 0.2198613
305 | 4.933644 | 24.66822 | 3653.50715 | 3.65350715 | 282.6042 | 0.2204858
306 | 4.954454 | 24.77227 | 3653.34382 | 3.65334382 | 282.5916 | 0.22132
307 | 4.976514 | 24.88257 | 3651.691965 | 3.651691965 | 282.4638 | 0.2222037
308 | 4.995517 | 24.977585 | 3651.035471 | 3.651035471 | 282.413 | 0.2229642
309 | 5.015088 | 25.07544 | 3648.656076 | 3.648656076 | 282.229 | 0.2237469
310 | 5.032828 | 25.16414 | 3646.934641 | 3.646934641 | 282.0958 | 0.2244558
311 | 5.053801 | 25.269005 | 3646.000559 | 3.646000559 | 282.0236 | 0.2252933
312 | 5.075128 | 25.37564 | 3644.901193 | 3.644901193 | 281.9385 | 0.2261442
313 | 5.093222 | 25.46611 | 3643.819162 | 3.643819162 | 281.8548 | 0.2268655
314 | 5.115027 | 25.575135 | 3642.108469 | 3.642108469 | 281.7225 | 0.2277341
315 | 5.134944 | 25.67472 | 3639.023264 | 3.639023264 | 281.4839 | 0.2285268
316 | 5.152195 | 25.760975 | 3637.564768 | 3.637564768 | 281.371 | 0.2292129
317 | 5.171416 | 25.85708 | 3636.844064 | 3.636844064 | 281.3153 | 0.2299768
318 | 5.191505 | 25.957525 | 3633.65925 | 3.63365925 | 281.0689 | 0.2307746
319 | 5.212302 | 26.06151 | 3633.884103 | 3.633884103 | 281.0863 | 0.2315998
320 | 5.232647 | 26.163235 | 3632.294016 | 3.632294016 | 280.9633 | 0.2324064
321 | 5.249312 | 26.24656 | 3629.611887 | 3.629611887 | 280.7559 | 0.2330666
322 | 5.268987 | 26.344935 | 3628.437814 | 3.628437814 | 280.6651 | 0.2338456
323 | 5.293201 | 26.466005 | 3625.340158 | 3.625340158 | 280.4254 | 0.2348034
324 | 5.309738 | 26.54869 | 3622.596994 | 3.622596994 | 280.2133 | 0.2354569
325 | 5.332377 | 26.661885 | 3619.779123 | 3.619779123 | 279.9953 | 0.236351
326 | 5.351141 | 26.755705 | 3617.58967 | 3.61758967 | 279.8259 | 0.2370915
327 | 5.372635 | 26.863175 | 3616.230539 | 3.616230539 | 279.7208 | 0.237939
328 | 5.389484 | 26.94742 | 3614.771311 | 3.614771311 | 279.6079 | 0.2386028
329 | 5.409615 | 27.048075 | 3610.352365 | 3.610352365 | 279.2661 | 0.2393954
330 | 5.425954 | 27.12977 | 3607.119455 | 3.607119455 | 279.016 | 0.2400382
331 | 5.450874 | 27.25437 | 3603.26008 | 3.60326008 | 278.7175 | 0.2410178
332 | 5.474463 | 27.372315 | 3599.824533 | 3.599824533 | 278.4518 | 0.2419442
333 | 5.491104 | 27.45552 | 3596.227365 | 3.596227365 | 278.1735 | 0.2425973
334 | 5.512266 | 27.56133 | 3593.52717 | 3.59352717 | 277.9647 | 0.2434271
335 | 5.528889 | 27.644445 | 3592.480539 | 3.592480539 | 277.8837 | 0.2440784
336 | 5.549783 | 27.748915 | 3589.264475 | 3.589264475 | 277.6349 | 0.2448965
337 | 5.56808 | 27.8404 | 3584.580393 | 3.584580393 | 277.2726 | 0.2456124
338 | 5.590402 | 27.95201 | 3579.814768 | 3.579814768 | 276.904 | 0.2464851
339 | 5.608429 | 28.042145 | 3576.365305 | 3.576365305 | 276.6372 | 0.2471893
340 | 5.628278 | 28.14139 | 3572.208078 | 3.572208078 | 276.3156 | 0.2479641
341 | 5.648139 | 28.240695 | 3568.453928 | 3.568453928 | 276.0252 | 0.2487387
342 | 5.667555 | 28.337775 | 3564.281809 | 3.564281809 | 275.7025 | 0.2494955
343 | 5.690841 | 28.454205 | 3561.399973 | 3.561399973 | 275.4796 | 0.2504023
344 | 5.710187 | 28.550935 | 3555.632394 | 3.555632394 | 275.0334 | 0.251155
345 | 5.726724 | 28.63362 | 3550.087473 | 3.550087473 | 274.6045 | 0.251798
346 | 5.752466 | 28.76233 | 3545.239572 | 3.545239572 | 274.2295 | 0.2527981
347 | 5.772252 | 28.86126 | 3540.443918 | 3.540443918 | 273.8586 | 0.2535661
348 | 5.788654 | 28.94327 | 3535.408029 | 3.535408029 | 273.4691 | 0.2542024
349 | 5.80962 | 29.0481 | 3530.554269 | 3.530554269 | 273.0936 | 0.255015
350 | 5.82999 | 29.14995 | 3525.126535 | 3.525126535 | 272.6738 | 0.2558039
351 | 5.849712 | 29.24856 | 3520.424631 | 3.520424631 | 272.3101 | 0.2565672
352 | 5.868602 | 29.34301 | 3513.165598 | 3.513165598 | 271.7486 | 0.2572977
353 | 5.89065 | 29.45325 | 3508.216379 | 3.508216379 | 271.3657 | 0.2581496
354 | 5.911986 | 29.55993 | 3501.758127 | 3.501758127 | 270.8662 | 0.2589734
355 | 5.932941 | 29.664705 | 3496.662668 | 3.496662668 | 270.4721 | 0.2597817
356 | 5.950516 | 29.75258 | 3489.711984 | 3.489711984 | 269.9344 | 0.2604592
357 | 5.972967 | 29.864835 | 3484.945139 | 3.484945139 | 269.5657 | 0.261324
358 | 5.991941 | 29.959705 | 3478.756418 | 3.478756418 | 269.087 | 0.2620543
359 | 6.009508 | 30.04754 | 3472.677805 | 3.472677805 | 268.6168 | 0.2627299
360 | 6.02888 | 30.1444 | 3466.127268 | 3.466127268 | 268.1101 | 0.2634744
361 | 6.052374 | 30.26187 | 3457.335764 | 3.457335764 | 267.4301 | 0.2643766
362 | 6.07147 | 30.35735 | 3449.782541 | 3.449782541 | 266.8458 | 0.2651093
363 | 6.092521 | 30.462605 | 3441.947092 | 3.441947092 | 266.2397 | 0.2659164
364 | 6.111657 | 30.558285 | 3433.667551 | 3.433667551 | 265.5993 | 0.2666496
365 | 6.134528 | 30.67264 | 3425.676584 | 3.425676584 | 264.9812 | 0.2675251
366 | 6.154826 | 30.77413 | 3417.331857 | 3.417331857 | 264.3357 | 0.2683015
367 | 6.173183 | 30.865915 | 3408.33674 | 3.40833674 | 263.6399 | 0.2690031
368 | 6.192677 | 30.963385 | 3400.571848 | 3.400571848 | 263.0393 | 0.2697476
369 | 6.217083 | 31.085415 | 3391.522775 | 3.391522775 | 262.3393 | 0.2706789
370 | 6.234368 | 31.17184 | 3382.468332 | 3.382468332 | 261.6389 | 0.271338
371 | 6.253507 | 31.267535 | 3372.361398 | 3.372361398 | 260.8572 | 0.2720673
372 | 6.275884 | 31.37942 | 3364.039621 | 3.364039621 | 260.2135 | 0.2729193
373 | 6.294484 | 31.47242 | 3354.275461 | 3.354275461 | 259.4582 | 0.2736269
374 | 6.31562 | 31.5781 | 3345.121652 | 3.345121652 | 258.7501 | 0.2744304
375 | 6.334753 | 31.673765 | 3335.086496 | 3.335086496 | 257.9739 | 0.2751572
376 | 6.356572 | 31.78286 | 3323.507394 | 3.323507394 | 257.0782 | 0.2759854
377 | 6.376108 | 31.88054 | 3313.230051 | 3.313230051 | 256.2833 | 0.2767263
378 | 6.396223 | 31.981115 | 3302.144602 | 3.302144602 | 255.4258 | 0.2774887
379 | 6.416966 | 32.08483 | 3290.235178 | 3.290235178 | 254.5046 | 0.2782742
380 | 6.436205 | 32.181025 | 3277.636789 | 3.277636789 | 253.5301 | 0.2790022
381 | 6.457298 | 32.28649 | 3267.177561 | 3.267177561 | 252.721 | 0.2797998
382 | 6.477082 | 32.38541 | 3255.827951 | 3.255827951 | 251.8431 | 0.2805473
383 | 6.497214 | 32.48607 | 3242.395334 | 3.242395334 | 250.8041 | 0.2813073
384 | 6.519101 | 32.595505 | 3227.850168 | 3.227850168 | 249.679 | 0.282133
385 | 6.537449 | 32.687245 | 3213.673166 | 3.213673166 | 248.5824 | 0.2828246
386 | 6.560653 | 32.803265 | 3200.807687 | 3.200807687 | 247.5872 | 0.2836986
387 | 6.577948 | 32.88974 | 3187.866769 | 3.187866769 | 246.5862 | 0.2843496
388 | 6.600302 | 33.00151 | 3174.359201 | 3.174359201 | 245.5414 | 0.2851903
389 | 6.622006 | 33.11003 | 3160.667551 | 3.160667551 | 244.4823 | 0.2860059
390 | 6.641607 | 33.208035 | 3146.825754 | 3.146825754 | 243.4116 | 0.2867419
391 | 6.662251 | 33.311255 | 3131.795725 | 3.131795725 | 242.2491 | 0.2875165
392 | 6.681694 | 33.40847 | 3115.004465 | 3.115004465 | 240.9502 | 0.2882454
393 | 6.702379 | 33.511895 | 3098.293039 | 3.098293039 | 239.6576 | 0.2890204
394 | 6.724999 | 33.624995 | 3081.364328 | 3.081364328 | 238.3481 | 0.2898671
395 | 6.742506 | 33.71253 | 3065.474436 | 3.065474436 | 237.119 | 0.290522
396 | 6.762396 | 33.81198 | 3048.459543 | 3.048459543 | 235.8029 | 0.2912655
397 | 6.785572 | 33.92786 | 3032.922434 | 3.032922434 | 234.6011 | 0.2921311
398 | 6.803688 | 34.01844 | 3015.115549 | 3.015115549 | 233.2237 | 0.2928072
399 | 6.826071 | 34.130355 | 2996.56257 | 2.99656257 | 231.7886 | 0.2936419
400 | 6.850797 | 34.253985 | 2977.807199 | 2.977807199 | 230.3378 | 0.2945632
401 | 6.868546 | 34.34273 | 2958.634348 | 2.958634348 | 228.8548 | 0.295224
402 | 6.889666 | 34.44833 | 2937.734689 | 2.937734689 | 227.2381 | 0.2960098
403 | 6.906946 | 34.53473 | 2918.540842 | 2.918540842 | 225.7535 | 0.2966522
404 | 6.929775 | 34.648875 | 2897.175607 | 2.897175607 | 224.1008 | 0.2975003
405 | 6.951081 | 34.755405 | 2877.426096 | 2.877426096 | 222.5732 | 0.2982911
406 | 6.969512 | 34.84756 | 2856.632639 | 2.856632639 | 220.9648 | 0.2989748
407 | 6.991623 | 34.958115 | 2834.877023 | 2.834877023 | 219.2819 | 0.2997943
408 | 7.016101 | 35.080505 | 2813.065988 | 2.813065988 | 217.5948 | 0.3007007
409 | 7.033644 | 35.16822 | 2788.914133 | 2.788914133 | 215.7267 | 0.3013499
410 | 7.055515 | 35.277575 | 2764.027902 | 2.764027902 | 213.8017 | 0.3021586
411 | 7.075514 | 35.37757 | 2739.038644 | 2.739038644 | 211.8687 | 0.3028975
412 | 7.098817 | 35.494085 | 2714.619455 | 2.714619455 | 209.9798 | 0.3037578
413 | 7.116422 | 35.58211 | 2688.534738 | 2.688534738 | 207.9622 | 0.3044072
414 | 7.136319 | 35.681595 | 2662.73884 | 2.66273884 | 205.9668 | 0.3051407
415 | 7.161062 | 35.80531 | 2635.072092 | 2.635072092 | 203.8267 | 0.3060521
416 | 7.18445 | 35.92225 | 2607.421701 | 2.607421701 | 201.6879 | 0.3069128
417 | 7.201916 | 36.00958 | 2576.624582 | 2.576624582 | 199.3057 | 0.3075551
418 | 7.219947 | 36.099735 | 2544.657785 | 2.544657785 | 196.8331 | 0.3082178
419 | 7.243067 | 36.215335 | 2512.498117 | 2.512498117 | 194.3455 | 0.3090668
420 | 7.266867 | 36.334335 | 2479.174875 | 2.479174875 | 191.7679 | 0.30994
421 | 7.287537 | 36.437685 | 2445.22883 | 2.44522883 | 189.1421 | 0.3106978
422 | 7.30821 | 36.54105 | 2410.810861 | 2.410810861 | 186.4798 | 0.3114551
423 | 7.330981 | 36.654905 | 2373.043283 | 2.373043283 | 183.5584 | 0.3122886
424 | 7.348911 | 36.744555 | 2335.654855 | 2.335654855 | 180.6664 | 0.3129444
425 | 7.370249 | 36.851245 | 2294.822336 | 2.294822336 | 177.5079 | 0.3137243
426 | 7.390706 | 36.95353 | 2250.066721 | 2.250066721 | 174.046 | 0.3144715
427 | 7.415099 | 37.075495 | 2204.434641 | 2.204434641 | 170.5163 | 0.3153616
428 | 7.436552 | 37.18276 | 2150.504953 | 2.150504953 | 166.3448 | 0.3161439
429 | 7.472935 | 37.364675 | 1625.422556 | 1.625422556 | 125.7288 | 0.3174691
430 | 7.509402 | 37.54701 | 1311.077219 | 1.311077219 | 101.4138 | 0.3187956
431 | 7.538228 | 37.69114 | 1142.395334 | 1.142395334 | 88.36598 | 0.3198429
432 | 7.563496 | 37.81748 | 995.85621 | 0.99585621 | 77.03096 | 0.32076
433 | 7.588978 | 37.94489 | 879.067148 | 0.879067148 | 67.99715 | 0.3216841
434 | 7.616918 | 38.08459 | 747.017405 | 0.747017405 | 57.78291 | 0.3226963

## 042 280Grad DC04 90 Grad WR
042 280Grad DC04 90 Grad WR
Geometry: | 6.4 | 2.02 | Temperature | RT | Strain rate | 0.001ps | E, Mpa | 210000
Time [s] | Displacement [mm] | Eng.Strain [%] | Force [N] | Force [kN] | Eng. Stress [Mpa] | True Strain [-] | True Sress [Mpa] | True Plastic Strain [-]
0 | 0 | 0 | 0 | 0 | 0 | 0 | 0
1 | 0.001538 | 0.00769 | 9.524437 | 0.009524437 | 0.7367293 | 7.689704e-05 | 0.736786
2 | 0.002671 | 0.013355 | 58.747032 | 0.058747032 | 4.54417 | 0.0001335411 | 4.544777
3 | 0.006218 | 0.03109 | 149.9021 | 0.1499021 | 11.59515 | 0.0003108517 | 11.59875
4 | 0.009323 | 0.046615 | 284.681305 | 0.284681305 | 22.02052 | 0.0004660414 | 22.03079
5 | 0.006993 | 0.034965 | 467.530945 | 0.467530945 | 36.16421 | 0.0003495889 | 36.17686
6 | 0.008039 | 0.040195 | 691.406769 | 0.691406769 | 53.48134 | 0.0004018692 | 53.50284
7 | 0.011262 | 0.05631 | 941.480682 | 0.941480682 | 72.82493 | 0.0005629415 | 72.86594
8 | 0.009163 | 0.045815 | 1190.955353 | 1.190955353 | 92.12217 | 0.0004580451 | 92.16437
9 | 0.013357 | 0.066785 | 1425.448029 | 1.425448029 | 110.2605 | 0.0006676271 | 110.3342
10 | 0.017759 | 0.088795 | 1638.306305 | 1.638306305 | 126.7254 | 0.000887556 | 126.838
11 | 0.025873 | 0.129365 | 1809.277253 | 1.809277253 | 139.9503 | 0.001292814 | 140.1313
12 | 0.030381 | 0.151905 | 1922.106598 | 1.922106598 | 148.6778 | 0.001517897 | 148.9036 | 0.0008088324
13 | 0.044871 | 0.224355 | 2008.726593 | 2.008726593 | 155.378 | 0.002241037 | 155.7266 | 0.001499482
14 | 0.057629 | 0.288145 | 2079.930207 | 2.079930207 | 160.8857 | 0.002877307 | 161.3493 | 0.002108977
15 | 0.068214 | 0.34107 | 2138.87088 | 2.13887088 | 165.4448 | 0.003404897 | 166.0091 | 0.002614377
16 | 0.080943 | 0.404715 | 2191.720002 | 2.191720002 | 169.5328 | 0.004038982 | 170.2189 | 0.003228416
17 | 0.091989 | 0.459945 | 2237.990998 | 2.237990998 | 173.1119 | 0.004588905 | 173.9081 | 0.003760771
18 | 0.106329 | 0.531645 | 2281.374543 | 2.281374543 | 176.4677 | 0.005302368 | 177.4059 | 0.004457578
19 | 0.119834 | 0.59917 | 2318.940949 | 2.318940949 | 179.3735 | 0.005973821 | 180.4483 | 0.005114544
20 | 0.129866 | 0.64933 | 2355.521027 | 2.355521027 | 182.203 | 0.006472309 | 183.3861 | 0.005599042
21 | 0.145211 | 0.726055 | 2391.680451 | 2.391680451 | 185 | 0.007234319 | 186.3432 | 0.00634697
22 | 0.155642 | 0.77821 | 2424.783966 | 2.424783966 | 187.5606 | 0.007751976 | 189.0203 | 0.006851879
23 | 0.169779 | 0.848895 | 2455.835236 | 2.455835236 | 189.9625 | 0.008453121 | 191.5751 | 0.007540859
24 | 0.181731 | 0.908655 | 2487.829865 | 2.487829865 | 192.4373 | 0.009045516 | 194.1859 | 0.008120821
25 | 0.192601 | 0.963005 | 2516.010041 | 2.516010041 | 194.6171 | 0.009583977 | 196.4913 | 0.008648304
26 | 0.208803 | 1.044015 | 2545.042755 | 2.545042755 | 196.8628 | 0.01038603 | 198.9181 | 0.009438799
27 | 0.217979 | 1.089895 | 2570.158722 | 2.570158722 | 198.8056 | 0.01083998 | 200.9724 | 0.009882973
28 | 0.230573 | 1.152865 | 2591.893097 | 2.591893097 | 200.4868 | 0.0114627 | 202.7981 | 0.010497
29 | 0.246216 | 1.23108 | 2614.779328 | 2.614779328 | 202.2571 | 0.01223564 | 204.747 | 0.01126065
30 | 0.25875 | 1.29375 | 2641.413117 | 2.641413117 | 204.3172 | 0.01285453 | 206.9606 | 0.011869
31 | 0.277782 | 1.38891 | 2644.015656 | 2.644015656 | 204.5185 | 0.01379353 | 207.3591 | 0.01280611
32 | 0.291543 | 1.457715 | 2616.103791 | 2.616103791 | 202.3595 | 0.01447192 | 205.3093 | 0.01349426
33 | 0.298453 | 1.492265 | 2664.132111 | 2.664132111 | 206.0746 | 0.0148124 | 209.1498 | 0.01381645
34 | 0.303106 | 1.51553 | 2624.964875 | 2.624964875 | 203.0449 | 0.01504161 | 206.1221 | 0.01406007
35 | 0.321666 | 1.60833 | 2666.731232 | 2.666731232 | 206.2756 | 0.01595533 | 209.5932 | 0.01495727
36 | 0.334908 | 1.67454 | 2666.96341 | 2.66696341 | 206.2936 | 0.01660674 | 209.748 | 0.01560794
37 | 0.355259 | 1.776295 | 2729.171662 | 2.729171662 | 211.1055 | 0.01760703 | 214.8553 | 0.01658391
38 | 0.361152 | 1.80576 | 2723.733429 | 2.723733429 | 210.6848 | 0.0178965 | 214.4893 | 0.01687512
39 | 0.379185 | 1.895925 | 2777.680207 | 2.777680207 | 214.8577 | 0.01878176 | 218.9312 | 0.01773923
40 | 0.389044 | 1.94522 | 2810.862824 | 2.810862824 | 217.4244 | 0.01926542 | 221.6538 | 0.01820993
41 | 0.394477 | 1.972385 | 2842.761994 | 2.842761994 | 219.8919 | 0.01953186 | 224.229 | 0.0184641
42 | 0.407525 | 2.037625 | 2797.095246 | 2.797095246 | 216.3595 | 0.02017143 | 220.7681 | 0.01912016
43 | 0.42944 | 2.1472 | 2843.064484 | 2.843064484 | 219.9153 | 0.02124472 | 224.6373 | 0.02017502
44 | 0.443453 | 2.217265 | 2877.898468 | 2.877898468 | 222.6097 | 0.02193041 | 227.5456 | 0.02084686
45 | 0.452113 | 2.260565 | 2906.190216 | 2.906190216 | 224.7981 | 0.02235393 | 229.8798 | 0.02125926
46 | 0.464958 | 2.32479 | 2904.060822 | 2.904060822 | 224.6334 | 0.02298178 | 229.8557 | 0.02188723
47 | 0.477756 | 2.38878 | 2897.510773 | 2.897510773 | 224.1268 | 0.02360695 | 229.4807 | 0.02251419
48 | 0.491137 | 2.455685 | 2957.932404 | 2.957932404 | 228.8005 | 0.02426018 | 234.4191 | 0.0231439
49 | 0.495296 | 2.47648 | 2894.174591 | 2.894174591 | 223.8687 | 0.02446312 | 229.4128 | 0.02337068
50 | 0.513796 | 2.56898 | 2942.797638 | 2.942797638 | 227.6298 | 0.02536536 | 233.4775 | 0.02425356
51 | 0.530111 | 2.650555 | 2970.985382 | 2.970985382 | 229.8101 | 0.02616036 | 235.9014 | 0.02503702
52 | 0.546188 | 2.73094 | 3001.058625 | 3.001058625 | 232.1363 | 0.02694315 | 238.4758 | 0.02580755
53 | 0.565577 | 2.827885 | 3006.634308 | 3.006634308 | 232.5676 | 0.02788639 | 239.1444 | 0.0267476
54 | 0.570934 | 2.85467 | 3032.013459 | 3.032013459 | 234.5307 | 0.02814684 | 241.2258 | 0.02699814
55 | 0.581967 | 2.909835 | 3036.337189 | 3.036337189 | 234.8652 | 0.02868303 | 241.6994 | 0.02753208
56 | 0.595725 | 2.978625 | 3048.120148 | 3.048120148 | 235.7766 | 0.02935126 | 242.7995 | 0.02819507
57 | 0.609074 | 3.04537 | 3078.647736 | 3.078647736 | 238.138 | 0.02999919 | 245.3902 | 0.02883067
58 | 0.625351 | 3.126755 | 3047.622834 | 3.047622834 | 235.7382 | 0.03078868 | 243.1091 | 0.02963101
59 | 0.636764 | 3.18382 | 3081.00882 | 3.08100882 | 238.3206 | 0.03134187 | 245.9083 | 0.03017088
60 | 0.657081 | 3.285405 | 3096.771027 | 3.096771027 | 239.5398 | 0.03232589 | 247.4097 | 0.03114775
61 | 0.671851 | 3.359255 | 3109.317414 | 3.109317414 | 240.5103 | 0.03304065 | 248.5897 | 0.03185689
62 | 0.687803 | 3.439015 | 3134.772736 | 3.134772736 | 242.4793 | 0.03381203 | 250.8182 | 0.03261765
63 | 0.700597 | 3.502985 | 3140.173615 | 3.140173615 | 242.8971 | 0.03443027 | 251.4057 | 0.0332331
64 | 0.715481 | 3.577405 | 3170.786896 | 3.170786896 | 245.2651 | 0.03514902 | 254.0392 | 0.03393931
65 | 0.731654 | 3.65827 | 3155.99881 | 3.15599881 | 244.1212 | 0.03592944 | 253.0518 | 0.03472443
66 | 0.746356 | 3.73178 | 3177.113556 | 3.177113556 | 245.7545 | 0.03663834 | 254.9255 | 0.03542441
67 | 0.75868 | 3.7934 | 3184.223908 | 3.184223908 | 246.3044 | 0.0372322 | 255.6478 | 0.03601483
68 | 0.774027 | 3.870135 | 3186.448761 | 3.186448761 | 246.4765 | 0.03797123 | 256.0155 | 0.03675211
69 | 0.791424 | 3.95712 | 3198.863556 | 3.198863556 | 247.4368 | 0.03880832 | 257.2282 | 0.03758342
70 | 0.805019 | 4.025095 | 3210.188752 | 3.210188752 | 248.3129 | 0.03946198 | 258.3077 | 0.03823195
71 | 0.824222 | 4.12111 | 3221.073761 | 3.221073761 | 249.1548 | 0.04038455 | 259.4228 | 0.03914921
72 | 0.836822 | 4.18411 | 3235.608673 | 3.235608673 | 250.2791 | 0.04098944 | 260.7511 | 0.03974776
73 | 0.849872 | 4.24936 | 3238.438019 | 3.238438019 | 250.498 | 0.04161554 | 261.1426 | 0.040372
74 | 0.867624 | 4.33812 | 3249.537873 | 3.249537873 | 251.3566 | 0.04246659 | 262.2607 | 0.04121773
75 | 0.882109 | 4.410545 | 3260.822785 | 3.260822785 | 252.2295 | 0.04316049 | 263.3542 | 0.04190642
76 | 0.897411 | 4.487055 | 3262.931672 | 3.262931672 | 252.3926 | 0.043893 | 263.7176 | 0.0426372
77 | 0.909731 | 4.548655 | 3269.880158 | 3.269880158 | 252.9301 | 0.04448238 | 264.435 | 0.04322316
78 | 0.928207 | 4.641035 | 3273.736115 | 3.273736115 | 253.2284 | 0.04536559 | 264.9808 | 0.04410378
79 | 0.935465 | 4.677325 | 3287.239045 | 3.287239045 | 254.2728 | 0.04571234 | 266.166 | 0.04444488
80 | 0.949909 | 4.749545 | 3293.154328 | 3.293154328 | 254.7304 | 0.04640203 | 266.8289 | 0.04513142
81 | 0.966039 | 4.830195 | 3303.059113 | 3.303059113 | 255.4965 | 0.04717166 | 267.8375 | 0.04589625
82 | 0.982051 | 4.910255 | 3311.725861 | 3.311725861 | 256.1669 | 0.04793508 | 268.7454 | 0.04665534
83 | 1.000243 | 5.001215 | 3314.973908 | 3.314973908 | 256.4182 | 0.04880174 | 269.2422 | 0.04751963
84 | 1.015227 | 5.076135 | 3320.716339 | 3.320716339 | 256.8623 | 0.049515 | 269.901 | 0.04822975
85 | 1.030513 | 5.152565 | 3327.887726 | 3.327887726 | 257.4171 | 0.05024211 | 270.6806 | 0.04895315
86 | 1.047158 | 5.23579 | 3341.907013 | 3.341907013 | 258.5015 | 0.05103327 | 272.0361 | 0.04973786
87 | 1.065149 | 5.325745 | 3345.476593 | 3.345476593 | 258.7776 | 0.0518877 | 272.5594 | 0.05058979
88 | 1.080319 | 5.401595 | 3352.62674 | 3.35262674 | 259.3307 | 0.05260758 | 273.3386 | 0.05130597
89 | 1.099511 | 5.497555 | 3356.875519 | 3.356875519 | 259.6593 | 0.05351759 | 273.9342 | 0.05221314
90 | 1.11366 | 5.5683 | 3364.282502 | 3.364282502 | 260.2322 | 0.05418795 | 274.7228 | 0.05287975
91 | 1.128743 | 5.643715 | 3368.801789 | 3.368801789 | 260.5818 | 0.05490207 | 275.2883 | 0.05359117
92 | 1.143476 | 5.71738 | 3375.794464 | 3.375794464 | 261.1227 | 0.05559912 | 276.0521 | 0.05428459
93 | 1.158317 | 5.791585 | 3380.154572 | 3.380154572 | 261.46 | 0.05630079 | 276.6027 | 0.05498364
94 | 1.170535 | 5.852675 | 3380.101349 | 3.380101349 | 261.4559 | 0.05687808 | 276.758 | 0.05556019
95 | 1.185111 | 5.925555 | 3389.39505 | 3.38939505 | 262.1747 | 0.05756635 | 277.71 | 0.05624392
96 | 1.200852 | 6.00426 | 3397.974152 | 3.397974152 | 262.8383 | 0.0583091 | 278.6198 | 0.05698233
97 | 1.216391 | 6.081955 | 3401.594269 | 3.401594269 | 263.1184 | 0.05904177 | 279.1211 | 0.05771262
98 | 1.232704 | 6.16352 | 3406.794953 | 3.406794953 | 263.5206 | 0.05981036 | 279.7628 | 0.05847816
99 | 1.244994 | 6.22497 | 3411.990998 | 3.411990998 | 263.9226 | 0.06038902 | 280.3517 | 0.05905401
100 | 1.265656 | 6.32828 | 3415.56717 | 3.41556717 | 264.1992 | 0.0613611 | 280.9185 | 0.0600234
101 | 1.282217 | 6.411085 | 3421.746857 | 3.421746857 | 264.6772 | 0.06213957 | 281.6459 | 0.0607984
102 | 1.294478 | 6.47239 | 3424.678009 | 3.424678009 | 264.9039 | 0.06271552 | 282.0495 | 0.06137242
103 | 1.312265 | 6.561325 | 3429.164338 | 3.429164338 | 265.251 | 0.06355046 | 282.6549 | 0.06220448
104 | 1.328223 | 6.641115 | 3433.601838 | 3.433601838 | 265.5942 | 0.06429895 | 283.2326 | 0.06295022
105 | 1.346349 | 6.731745 | 3436.964142 | 3.436964142 | 265.8543 | 0.06514844 | 283.7509 | 0.06379725
106 | 1.365324 | 6.82662 | 3442.210968 | 3.442210968 | 266.2601 | 0.06603696 | 284.4367 | 0.0646825
107 | 1.376695 | 6.883475 | 3447.18924 | 3.44718924 | 266.6452 | 0.06656904 | 284.9997 | 0.0652119
108 | 1.395149 | 6.975745 | 3450.749543 | 3.450749543 | 266.9206 | 0.06743194 | 285.5403 | 0.06607222
109 | 1.409968 | 7.04984 | 3453.870636 | 3.453870636 | 267.162 | 0.06812433 | 285.9965 | 0.06676245
110 | 1.432912 | 7.16456 | 3458.023957 | 3.458023957 | 267.4833 | 0.06919541 | 286.6473 | 0.06783042
111 | 1.445988 | 7.22994 | 3461.541047 | 3.461541047 | 267.7553 | 0.06980531 | 287.1139 | 0.06843811
112 | 1.458936 | 7.29468 | 3464.80008 | 3.46480008 | 268.0074 | 0.07040888 | 287.5577 | 0.06903956
113 | 1.478244 | 7.39122 | 3469.742218 | 3.469742218 | 268.3897 | 0.07130824 | 288.227 | 0.06993573
114 | 1.49963 | 7.49815 | 3473.107209 | 3.473107209 | 268.65 | 0.07230345 | 288.7938 | 0.07092824
115 | 1.515028 | 7.57514 | 3476.66507 | 3.47666507 | 268.9252 | 0.07301939 | 289.2967 | 0.07164179
116 | 1.527932 | 7.63966 | 3482.134552 | 3.482134552 | 269.3483 | 0.07361898 | 289.9256 | 0.07223838
117 | 1.54644 | 7.7322 | 3484.472199 | 3.484472199 | 269.5291 | 0.07447833 | 290.3696 | 0.07309562
118 | 1.565463 | 7.827315 | 3487.954865 | 3.487954865 | 269.7985 | 0.07536083 | 290.9165 | 0.07397551
119 | 1.575163 | 7.875815 | 3491.021027 | 3.491021027 | 270.0357 | 0.07581052 | 291.3032 | 0.07442336
120 | 1.591214 | 7.95607 | 3492.458527 | 3.492458527 | 270.1469 | 0.0765542 | 291.6399 | 0.07516544
121 | 1.608177 | 8.040885 | 3496.285431 | 3.496285431 | 270.4429 | 0.07733953 | 292.1889 | 0.07594816
122 | 1.627088 | 8.13544 | 3499.527863 | 3.499527863 | 270.6937 | 0.07821433 | 292.7158 | 0.07682044
123 | 1.639125 | 8.195625 | 3501.870636 | 3.501870636 | 270.8749 | 0.07877075 | 293.0748 | 0.07737515
124 | 1.659189 | 8.295945 | 3505.504425 | 3.505504425 | 271.156 | 0.07969753 | 293.6509 | 0.07829919
125 | 1.680833 | 8.404165 | 3509.198273 | 3.509198273 | 271.4417 | 0.08069632 | 294.2541 | 0.07929511
126 | 1.695906 | 8.47953 | 3514.820343 | 3.514820343 | 271.8766 | 0.08139131 | 294.9304 | 0.07998687
127 | 1.707087 | 8.535435 | 3515.129181 | 3.515129181 | 271.9005 | 0.08190652 | 295.1083 | 0.08050125
128 | 1.723412 | 8.61706 | 3520.310822 | 3.520310822 | 272.3013 | 0.0826583 | 295.7656 | 0.08124989
129 | 1.741706 | 8.70853 | 3522.530793 | 3.522530793 | 272.473 | 0.08350008 | 296.2014 | 0.0820896
130 | 1.757366 | 8.78683 | 3525.381134 | 3.525381134 | 272.6935 | 0.08422009 | 296.6546 | 0.08280745
131 | 1.773923 | 8.869615 | 3525.592804 | 3.525592804 | 272.7098 | 0.08498079 | 296.8982 | 0.08356699
132 | 1.796362 | 8.98181 | 3529.136505 | 3.529136505 | 272.9839 | 0.0860108 | 297.5028 | 0.08459412
133 | 1.811276 | 9.05638 | 3531.571076 | 3.531571076 | 273.1723 | 0.08669481 | 297.9118 | 0.08527618
134 | 1.830044 | 9.15022 | 3534.557404 | 3.534557404 | 273.4033 | 0.08755491 | 298.4203 | 0.08613386
135 | 1.847 | 9.235 | 3537.45047 | 3.53745047 | 273.627 | 0.08833134 | 298.8965 | 0.08690802
136 | 1.862354 | 9.31177 | 3539.174591 | 3.539174591 | 273.7604 | 0.08903389 | 299.2524 | 0.08760888
137 | 1.875807 | 9.379035 | 3542.993927 | 3.542993927 | 274.0558 | 0.08964905 | 299.7596 | 0.08822162
138 | 1.893186 | 9.46593 | 3546.129425 | 3.546129425 | 274.2984 | 0.09044317 | 300.2633 | 0.08901335
139 | 1.912094 | 9.56047 | 3546.618439 | 3.546618439 | 274.3362 | 0.09130645 | 300.564 | 0.08987519
140 | 1.929818 | 9.64909 | 3550.771027 | 3.550771027 | 274.6574 | 0.09211499 | 301.1594 | 0.0906809
141 | 1.947293 | 9.736465 | 3553.926056 | 3.553926056 | 274.9015 | 0.09291153 | 301.6671 | 0.09147502
142 | 1.964307 | 9.821535 | 3556.219513 | 3.556219513 | 275.0789 | 0.09368645 | 302.0958 | 0.0922479
143 | 1.977876 | 9.88938 | 3558.735627 | 3.558735627 | 275.2735 | 0.09430404 | 302.4963 | 0.09286358
144 | 1.995971 | 9.979855 | 3560.354523 | 3.560354523 | 275.3987 | 0.09512703 | 302.8831 | 0.09368473
145 | 2.013592 | 10.06796 | 3562.855744 | 3.562855744 | 275.5922 | 0.09592781 | 303.3387 | 0.09448334
146 | 2.027971 | 10.139855 | 3566.229279 | 3.566229279 | 275.8531 | 0.09658078 | 303.8242 | 0.095134
147 | 2.045253 | 10.226265 | 3565.950714 | 3.565950714 | 275.8316 | 0.09736502 | 304.0389 | 0.09591722
148 | 2.063006 | 10.31503 | 3567.325959 | 3.567325959 | 275.938 | 0.09817 | 304.401 | 0.09672047
149 | 2.079236 | 10.39618 | 3569.60257 | 3.56960257 | 276.1141 | 0.09890535 | 304.8194 | 0.09745382
150 | 2.095809 | 10.479045 | 3570.809601 | 3.570809601 | 276.2074 | 0.09965568 | 305.1513 | 0.09820258
151 | 2.113131 | 10.565655 | 3574.193146 | 3.574193146 | 276.4691 | 0.1004393 | 305.6799 | 0.0989837
152 | 2.128079 | 10.640395 | 3575.469025 | 3.575469025 | 276.5678 | 0.1011151 | 305.9957 | 0.09965795
153 | 2.148372 | 10.74186 | 3577.733673 | 3.577733673 | 276.743 | 0.1020317 | 306.4704 | 0.1005723
154 | 2.162977 | 10.814885 | 3580.969025 | 3.580969025 | 276.9933 | 0.1026909 | 306.9498 | 0.1012293
155 | 2.185884 | 10.92942 | 3580.404816 | 3.580404816 | 276.9496 | 0.103724 | 307.2186 | 0.102261
156 | 2.202939 | 11.014695 | 3583.961457 | 3.583961457 | 277.2247 | 0.1044924 | 307.7602 | 0.1030269
157 | 2.218603 | 11.093015 | 3585.979279 | 3.585979279 | 277.3808 | 0.1051976 | 308.1507 | 0.1037303
158 | 2.23359 | 11.16795 | 3587.190705 | 3.587190705 | 277.4745 | 0.1058719 | 308.4627 | 0.1044031
159 | 2.254314 | 11.27157 | 3590.521515 | 3.590521515 | 277.7322 | 0.1068036 | 309.0369 | 0.105332
160 | 2.269631 | 11.348155 | 3592.163117 | 3.592163117 | 277.8592 | 0.1074916 | 309.391 | 0.1060183
161 | 2.288829 | 11.444145 | 3595.66922 | 3.59566922 | 278.1304 | 0.1083533 | 309.96 | 0.1068773
162 | 2.308771 | 11.543855 | 3596.955841 | 3.596955841 | 278.2299 | 0.1092476 | 310.3483 | 0.1077698
163 | 2.324132 | 11.62066 | 3596.868439 | 3.596868439 | 278.2231 | 0.109936 | 310.5545 | 0.1084571
164 | 2.342243 | 11.711215 | 3601.099884 | 3.601099884 | 278.5504 | 0.1107469 | 311.1721 | 0.1092651
165 | 2.355638 | 11.77819 | 3601.291779 | 3.601291779 | 278.5653 | 0.1113463 | 311.3752 | 0.1098635
166 | 2.373326 | 11.86663 | 3601.478302 | 3.601478302 | 278.5797 | 0.1121372 | 311.6377 | 0.1106532
167 | 2.392663 | 11.963315 | 3604.03006 | 3.60403006 | 278.7771 | 0.1130011 | 312.1281 | 0.1115148
168 | 2.413264 | 12.06632 | 3603.080841 | 3.603080841 | 278.7037 | 0.1139207 | 312.3329 | 0.1124334
169 | 2.425751 | 12.128755 | 3605.266388 | 3.605266388 | 278.8727 | 0.1144776 | 312.6965 | 0.1129886
170 | 2.442445 | 12.212225 | 3607.83548 | 3.60783548 | 279.0714 | 0.1152218 | 313.1523 | 0.1137306
171 | 2.470033 | 12.350165 | 3608.283966 | 3.608283966 | 279.1061 | 0.1164503 | 313.5762 | 0.1149571
172 | 2.478767 | 12.393835 | 3609.918 | 3.609918 | 279.2325 | 0.1168389 | 313.8401 | 0.1153444
173 | 2.493687 | 12.468435 | 3611.066681 | 3.611066681 | 279.3214 | 0.1175024 | 314.1484 | 0.1160065
174 | 2.513682 | 12.56841 | 3611.324982 | 3.611324982 | 279.3414 | 0.1183909 | 314.4501 | 0.1168936
175 | 2.530654 | 12.65327 | 3613.045197 | 3.613045197 | 279.4744 | 0.1191445 | 314.8371 | 0.1176453
176 | 2.548304 | 12.74152 | 3613.454865 | 3.613454865 | 279.5061 | 0.1199276 | 315.1194 | 0.118427
177 | 2.565169 | 12.825845 | 3615.313263 | 3.615313263 | 279.6499 | 0.1206752 | 315.5173 | 0.1191728
178 | 2.586181 | 12.930905 | 3618.648713 | 3.618648713 | 279.9079 | 0.121606 | 316.1025 | 0.1201007
179 | 2.605825 | 13.029125 | 3619.249787 | 3.619249787 | 279.9543 | 0.1224753 | 316.4299 | 0.1209685
180 | 2.617054 | 13.08527 | 3621.397004 | 3.621397004 | 280.1204 | 0.1229719 | 316.775 | 0.1214635
181 | 2.634343 | 13.171715 | 3621.725373 | 3.621725373 | 280.1458 | 0.1237361 | 317.0458 | 0.1222263
182 | 2.657264 | 13.28632 | 3623.103547 | 3.623103547 | 280.2524 | 0.1247482 | 317.4877 | 0.1232364
183 | 2.679016 | 13.39508 | 3624.771271 | 3.624771271 | 280.3814 | 0.1257078 | 317.9388 | 0.1241938
184 | 2.691947 | 13.459735 | 3626.249054 | 3.626249054 | 280.4957 | 0.1262778 | 318.2497 | 0.1247624
185 | 2.711876 | 13.55938 | 3627.188752 | 3.627188752 | 280.5684 | 0.1271557 | 318.6118 | 0.1256385
186 | 2.725903 | 13.629515 | 3628.344513 | 3.628344513 | 280.6578 | 0.1277731 | 318.9101 | 0.1262545
187 | 2.741276 | 13.70638 | 3629.56839 | 3.62956839 | 280.7525 | 0.1284493 | 319.2335 | 0.1269292
188 | 2.758688 | 13.79344 | 3623.884064 | 3.623884064 | 280.3128 | 0.1292147 | 318.9776 | 0.1276957
189 | 2.785759 | 13.928795 | 3633.362336 | 3.633362336 | 281.046 | 0.1304035 | 320.1923 | 0.1288787
190 | 2.79841 | 13.99205 | 3633.761505 | 3.633761505 | 281.0768 | 0.1309585 | 320.4053 | 0.1294328
191 | 2.818872 | 14.09436 | 3635.323029 | 3.635323029 | 281.1976 | 0.1318556 | 320.8306 | 0.1303279
192 | 2.834653 | 14.173265 | 3637.260041 | 3.637260041 | 281.3475 | 0.132547 | 321.2236 | 0.1310173
193 | 2.856832 | 14.28416 | 3636.506623 | 3.636506623 | 281.2892 | 0.1335178 | 321.469 | 0.131987
194 | 2.872639 | 14.363195 | 3638.920929 | 3.638920929 | 281.4759 | 0.1342091 | 321.9049 | 0.1326762
195 | 2.885993 | 14.429965 | 3640.262726 | 3.640262726 | 281.5797 | 0.1347928 | 322.2116 | 0.1332584
196 | 2.912644 | 14.56322 | 3641.567414 | 3.641567414 | 281.6806 | 0.1359566 | 322.7024 | 0.1344199
197 | 2.922719 | 14.613595 | 3643.198029 | 3.643198029 | 281.8068 | 0.1363962 | 322.9889 | 0.1348582
198 | 2.940398 | 14.70199 | 3643.628205 | 3.643628205 | 281.8401 | 0.1371672 | 323.2761 | 0.1356278
199 | 2.957174 | 14.78587 | 3643.721711 | 3.643721711 | 281.8473 | 0.1378982 | 323.5209 | 0.1363576
200 | 2.980035 | 14.900175 | 3646.353302 | 3.646353302 | 282.0508 | 0.1388935 | 324.0769 | 0.1373503
201 | 3.000017 | 15.000085 | 3644.452668 | 3.644452668 | 281.9038 | 0.1397627 | 324.1896 | 0.1382189
202 | 3.015385 | 15.076925 | 3645.683869 | 3.645683869 | 281.9991 | 0.1404306 | 324.5158 | 0.1388853
203 | 3.030201 | 15.151005 | 3646.600861 | 3.646600861 | 282.07 | 0.1410742 | 324.8064 | 0.1395275
204 | 3.048608 | 15.24304 | 3648.182892 | 3.648182892 | 282.1924 | 0.1418731 | 325.2071 | 0.1403245
205 | 3.069447 | 15.347235 | 3648.911408 | 3.648911408 | 282.2487 | 0.1427768 | 325.5661 | 0.1412265
206 | 3.086859 | 15.434295 | 3649.08963 | 3.64908963 | 282.2625 | 0.1435313 | 325.8277 | 0.1419797
207 | 3.106824 | 15.53412 | 3651.30423 | 3.65130423 | 282.4338 | 0.1443957 | 326.3074 | 0.1428419
208 | 3.126384 | 15.63192 | 3650.975861 | 3.650975861 | 282.4084 | 0.1452419 | 326.5543 | 0.1436868
209 | 3.147354 | 15.73677 | 3651.333039 | 3.651333039 | 282.436 | 0.1461482 | 326.8823 | 0.1445916
210 | 3.162244 | 15.81122 | 3652.117951 | 3.652117951 | 282.4967 | 0.1467913 | 327.1629 | 0.1452333
211 | 3.180734 | 15.90367 | 3652.857453 | 3.652857453 | 282.5539 | 0.1475892 | 327.4904 | 0.1460298
212 | 3.200031 | 16.000155 | 3653.776398 | 3.653776398 | 282.625 | 0.1484213 | 327.8455 | 0.1468602
213 | 3.214801 | 16.074005 | 3655.466584 | 3.655466584 | 282.7558 | 0.1490578 | 328.2059 | 0.1474949
214 | 3.229722 | 16.14861 | 3656.488312 | 3.656488312 | 282.8348 | 0.1497003 | 328.5087 | 0.148136
215 | 3.251894 | 16.25947 | 3658.418 | 3.658418 | 282.9841 | 0.1506543 | 328.9958 | 0.1490877
216 | 3.263364 | 16.31682 | 3658.904572 | 3.658904572 | 283.0217 | 0.1511475 | 329.2018 | 0.1495799
217 | 3.28718 | 16.4359 | 3658.830597 | 3.658830597 | 283.016 | 0.1521707 | 329.5322 | 0.1506015
218 | 3.31083 | 16.55415 | 3660.110871 | 3.660110871 | 283.115 | 0.1531858 | 329.9823 | 0.1516144
219 | 3.330703 | 16.653515 | 3660.688263 | 3.660688263 | 283.1597 | 0.1540379 | 330.3157 | 0.152465
220 | 3.343842 | 16.71921 | 3659.447052 | 3.659447052 | 283.0637 | 0.1546009 | 330.3897 | 0.1530277
221 | 3.3639 | 16.8195 | 3660.674103 | 3.660674103 | 283.1586 | 0.1554598 | 330.7844 | 0.1538847
222 | 3.382191 | 16.910955 | 3661.104035 | 3.661104035 | 283.1918 | 0.1562424 | 331.0823 | 0.1546658
223 | 3.401323 | 17.006615 | 3661.811066 | 3.661811066 | 283.2465 | 0.1570603 | 331.4172 | 0.1554821
224 | 3.421002 | 17.10501 | 3663.073517 | 3.663073517 | 283.3442 | 0.1579009 | 331.8102 | 0.1563208
225 | 3.434611 | 17.173055 | 3663.761261 | 3.663761261 | 283.3974 | 0.1584818 | 332.0654 | 0.1569005
226 | 3.457885 | 17.289425 | 3663.858429 | 3.663858429 | 283.4049 | 0.1594744 | 332.404 | 0.1578915
227 | 3.474205 | 17.371025 | 3664.491486 | 3.664491486 | 283.4539 | 0.1601699 | 332.6927 | 0.1585856
228 | 3.490463 | 17.452315 | 3663.80838 | 3.66380838 | 283.401 | 0.1608622 | 332.8611 | 0.1592772
229 | 3.51081 | 17.55405 | 3666.188752 | 3.666188752 | 283.5851 | 0.161728 | 333.3658 | 0.1601406
230 | 3.528881 | 17.644405 | 3665.64798 | 3.66564798 | 283.5433 | 0.1624964 | 333.5728 | 0.1609079
231 | 3.544551 | 17.722755 | 3665.686066 | 3.665686066 | 283.5463 | 0.1631621 | 333.7985 | 0.1615726
232 | 3.56385 | 17.81925 | 3666.169709 | 3.666169709 | 283.5837 | 0.1639815 | 334.1162 | 0.1623905
233 | 3.582566 | 17.91283 | 3667.22757 | 3.66722757 | 283.6655 | 0.1647754 | 334.478 | 0.1631827
234 | 3.608812 | 18.04406 | 3668.477326 | 3.668477326 | 283.7622 | 0.1658878 | 334.9644 | 0.1642927
235 | 3.627944 | 18.13972 | 3668.553009 | 3.668553009 | 283.768 | 0.1666978 | 335.2427 | 0.1651014
236 | 3.642501 | 18.212505 | 3668.864045 | 3.668864045 | 283.7921 | 0.1673137 | 335.4777 | 0.1657162
237 | 3.66084 | 18.3042 | 3668.455109 | 3.668455109 | 283.7605 | 0.1680891 | 335.7005 | 0.1664905
238 | 3.676145 | 18.380725 | 3668.013214 | 3.668013214 | 283.7263 | 0.1687357 | 335.8772 | 0.1671363
239 | 3.694733 | 18.473665 | 3667.624543 | 3.667624543 | 283.6962 | 0.1695205 | 336.1053 | 0.16792
240 | 3.71492 | 18.5746 | 3669.505402 | 3.669505402 | 283.8417 | 0.1703721 | 336.5642 | 0.1687694
241 | 3.731809 | 18.659045 | 3669.197785 | 3.669197785 | 283.8179 | 0.171084 | 336.7756 | 0.1694803
242 | 3.755125 | 18.775625 | 3670.411896 | 3.670411896 | 283.9118 | 0.172066 | 337.218 | 0.1704602
243 | 3.76979 | 18.84895 | 3669.823029 | 3.669823029 | 283.8663 | 0.1726832
244 | 3.791886 | 18.95943 | 3669.935089 | 3.669935089 | 283.8749 | 0.1736123
245 | 3.808164 | 19.04082 | 3670.050324 | 3.670050324 | 283.8838 | 0.1742963
246 | 3.830043 | 19.150215 | 3669.704132 | 3.669704132 | 283.8571 | 0.1752148
247 | 3.855137 | 19.275685 | 3669.054474 | 3.669054474 | 283.8068 | 0.1762673
248 | 3.869939 | 19.349695 | 3669.248566 | 3.669248566 | 283.8218 | 0.1768876
249 | 3.884482 | 19.42241 | 3669.614289 | 3.669614289 | 283.8501 | 0.1774967
250 | 3.901659 | 19.508295 | 3669.87967 | 3.66987967 | 283.8706 | 0.1782156
251 | 3.924552 | 19.62276 | 3670.20755 | 3.67020755 | 283.896 | 0.1791729
252 | 3.944673 | 19.723365 | 3670.276642 | 3.670276642 | 283.9013 | 0.1800136
253 | 3.963185 | 19.815925 | 3669.687043 | 3.669687043 | 283.8557 | 0.1807864
254 | 3.981174 | 19.90587 | 3668.253693 | 3.668253693 | 283.7449 | 0.1815368
255 | 3.996148 | 19.98074 | 3668.804718 | 3.668804718 | 283.7875 | 0.182161
256 | 4.021977 | 20.109885 | 3669.024689 | 3.669024689 | 283.8045 | 0.1832368
257 | 4.033784 | 20.16892 | 3667.985871 | 3.667985871 | 283.7242 | 0.1837282
258 | 4.060701 | 20.303505 | 3668.146027 | 3.668146027 | 283.7365 | 0.1848476
259 | 4.079097 | 20.395485 | 3668.991974 | 3.668991974 | 283.802 | 0.1856118
260 | 4.099009 | 20.495045 | 3668.545441 | 3.668545441 | 283.7674 | 0.1864384
261 | 4.116303 | 20.581515 | 3669.178498 | 3.669178498 | 283.8164 | 0.1871558
262 | 4.136704 | 20.68352 | 3668.126496 | 3.668126496 | 283.735 | 0.1880014
263 | 4.153011 | 20.765055 | 3667.292267 | 3.667292267 | 283.6705 | 0.1886768
264 | 4.171954 | 20.85977 | 3668.32547 | 3.66832547 | 283.7504 | 0.1894608
265 | 4.193102 | 20.96551 | 3668.084748 | 3.668084748 | 283.7318 | 0.1903353
266 | 4.212252 | 21.06126 | 3666.474884 | 3.666474884 | 283.6073 | 0.1911265
267 | 4.2282 | 21.141 | 3666.649933 | 3.666649933 | 283.6208 | 0.191785
268 | 4.251593 | 21.257965 | 3665.851349 | 3.665851349 | 283.559 | 0.19275
269 | 4.270947 | 21.354735 | 3666.927033 | 3.666927033 | 283.6423 | 0.1935478
270 | 4.2907 | 21.4535 | 3664.856964 | 3.664856964 | 283.4821 | 0.1943613
271 | 4.307017 | 21.535085 | 3663.754425 | 3.663754425 | 283.3968 | 0.1950328
272 | 4.327742 | 21.63871 | 3664.218293 | 3.664218293 | 283.4327 | 0.1958851
273 | 4.343847 | 21.719235 | 3663.589386 | 3.663589386 | 283.3841 | 0.1965469
274 | 4.36779 | 21.83895 | 3661.306672 | 3.661306672 | 283.2075 | 0.1975299
275 | 4.385756 | 21.92878 | 3662.916535 | 3.662916535 | 283.332 | 0.1982669
276 | 4.400536 | 22.00268 | 3662.210724 | 3.662210724 | 283.2774 | 0.1988728
277 | 4.422522 | 22.11261 | 3661.498078 | 3.661498078 | 283.2223 | 0.1997735
278 | 4.446914 | 22.23457 | 3662.438752 | 3.662438752 | 283.2951 | 0.2007717
279 | 4.463447 | 22.317235 | 3660.755402 | 3.660755402 | 283.1649 | 0.2014478
280 | 4.478217 | 22.391085 | 3659.75467 | 3.65975467 | 283.0875 | 0.2020513
281 | 4.503627 | 22.518135 | 3659.756623 | 3.659756623 | 283.0876 | 0.2030889
282 | 4.522678 | 22.61339 | 3658.266144 | 3.658266144 | 282.9723 | 0.203866
283 | 4.54177 | 22.70885 | 3656.38382 | 3.65638382 | 282.8267 | 0.2046443
284 | 4.563528 | 22.81764 | 3655.838654 | 3.655838654 | 282.7845 | 0.2055305
285 | 4.580964 | 22.90482 | 3654.325226 | 3.654325226 | 282.6675 | 0.20624
286 | 4.599909 | 22.999545 | 3654.919464 | 3.654919464 | 282.7134 | 0.2070105
287 | 4.619158 | 23.09579 | 3653.695832 | 3.653695832 | 282.6188 | 0.2077926
288 | 4.641269 | 23.206345 | 3654.148224 | 3.654148224 | 282.6538 | 0.2086904
289 | 4.659225 | 23.296125 | 3652.627472 | 3.652627472 | 282.5362 | 0.2094188
290 | 4.677209 | 23.386045 | 3651.385285 | 3.651385285 | 282.4401 | 0.2101478
291 | 4.697083 | 23.485415 | 3652.127961 | 3.652127961 | 282.4975 | 0.2109529
292 | 4.716831 | 23.584155 | 3650.586213 | 3.650586213 | 282.3783 | 0.2117522
293 | 4.731982 | 23.65991 | 3648.209992 | 3.648209992 | 282.1945 | 0.212365
294 | 4.758521 | 23.792605 | 3646.555207 | 3.646555207 | 282.0665 | 0.2134374
295 | 4.777118 | 23.88559 | 3645.960236 | 3.645960236 | 282.0204 | 0.2141883
296 | 4.795956 | 23.97978 | 3645.902619 | 3.645902619 | 282.016 | 0.2149483
297 | 4.816475 | 24.082375 | 3643.709504 | 3.643709504 | 281.8463 | 0.2157755
298 | 4.837044 | 24.18522 | 3641.481232 | 3.641481232 | 281.674 | 0.216604
299 | 4.857056 | 24.28528 | 3640.288361 | 3.640288361 | 281.5817 | 0.2174094
300 | 4.872653 | 24.363265 | 3638.430451 | 3.638430451 | 281.438 | 0.2180367
301 | 4.899 | 24.495 | 3636.654328 | 3.636654328 | 281.3006 | 0.2190954
302 | 4.912358 | 24.56179 | 3636.369172 | 3.636369172 | 281.2786 | 0.2196317
303 | 4.933703 | 24.668515 | 3634.542023 | 3.634542023 | 281.1372 | 0.2204881
304 | 4.958835 | 24.794175 | 3633.980011 | 3.633980011 | 281.0938 | 0.2214956
305 | 4.972278 | 24.86139 | 3633.031769 | 3.633031769 | 281.0204 | 0.2220341
306 | 4.996146 | 24.98073 | 3631.41507 | 3.63141507 | 280.8953 | 0.2229894
307 | 5.013874 | 25.06937 | 3628.498566 | 3.628498566 | 280.6698 | 0.2236984
308 | 5.034314 | 25.17157 | 3627.543 | 3.627543 | 280.5958 | 0.2245152
309 | 5.050968 | 25.25484 | 3623.588654 | 3.623588654 | 280.29 | 0.2251802
310 | 5.073221 | 25.366105 | 3622.083039 | 3.622083039 | 280.1735 | 0.2260681
311 | 5.093403 | 25.467015 | 3620.644806 | 3.620644806 | 280.0623 | 0.2268727
312 | 5.109799 | 25.548995 | 3617.650422 | 3.617650422 | 279.8306 | 0.2275259
313 | 5.13166 | 25.6583 | 3615.424836 | 3.615424836 | 279.6585 | 0.2283961
314 | 5.154317 | 25.771585 | 3612.672638 | 3.612672638 | 279.4456 | 0.2292973
315 | 5.174733 | 25.873665 | 3610.483185 | 3.610483185 | 279.2762 | 0.2301086
316 | 5.194206 | 25.97103 | 3607.57132 | 3.60757132 | 279.051 | 0.2308818
317 | 5.208036 | 26.04018 | 3603.792755 | 3.603792755 | 278.7587 | 0.2314306
318 | 5.226445 | 26.132225 | 3600.657013 | 3.600657013 | 278.5162 | 0.2321606
319 | 5.25147 | 26.25735 | 3598.406037 | 3.598406037 | 278.3421 | 0.2331521
320 | 5.270771 | 26.353855 | 3594.295685 | 3.594295685 | 278.0241 | 0.2339162
321 | 5.293483 | 26.467415 | 3591.438019 | 3.591438019 | 277.8031 | 0.2348145
322 | 5.311765 | 26.558825 | 3588.384064 | 3.588384064 | 277.5668 | 0.235537
323 | 5.330472 | 26.65236 | 3584.986847 | 3.584986847 | 277.3041 | 0.2362758
324 | 5.349673 | 26.748365 | 3579.918488 | 3.579918488 | 276.912 | 0.2370336
325 | 5.366575 | 26.832875 | 3576.836213 | 3.576836213 | 276.6736 | 0.2377001
326 | 5.394143 | 26.970715 | 3573.128937 | 3.573128937 | 276.3868 | 0.2387863
327 | 5.409619 | 27.048095 | 3569.450714 | 3.569450714 | 276.1023 | 0.2393955
328 | 5.427961 | 27.139805 | 3562.998322 | 3.562998322 | 275.6032 | 0.2401171
329 | 5.450249 | 27.251245 | 3559.662629 | 3.559662629 | 275.3452 | 0.2409933
330 | 5.4745 | 27.3725 | 3554.883088 | 3.554883088 | 274.9755 | 0.2419457
331 | 5.488592 | 27.44296 | 3550.087922 | 3.550087922 | 274.6046 | 0.2424987
332 | 5.50157 | 27.50785 | 3547.044709 | 3.547044709 | 274.3692 | 0.2430077
333 | 5.533128 | 27.66564 | 3542.778351 | 3.542778351 | 274.0392 | 0.2442445
334 | 5.550852 | 27.75426 | 3539.089386 | 3.539089386 | 273.7538 | 0.2449384
335 | 5.569274 | 27.84637 | 3533.930695 | 3.533930695 | 273.3548 | 0.2456591
336 | 5.589235 | 27.946175 | 3528.343537 | 3.528343537 | 272.9226 | 0.2464395
337 | 5.610342 | 28.05171 | 3523.599884 | 3.523599884 | 272.5557 | 0.247264
338 | 5.626749 | 28.133745 | 3517.350617 | 3.517350617 | 272.0723 | 0.2479044
339 | 5.649042 | 28.24521 | 3513.210236 | 3.513210236 | 271.752 | 0.2487739
340 | 5.670401 | 28.352005 | 3507.345246 | 3.507345246 | 271.2984 | 0.2496063
341 | 5.691213 | 28.456065 | 3502.459259 | 3.502459259 | 270.9204 | 0.2504168
342 | 5.708067 | 28.540335 | 3496.479279 | 3.496479279 | 270.4579 | 0.2510726
343 | 5.729633 | 28.648165 | 3489.700959 | 3.489700959 | 269.9336 | 0.2519111
344 | 5.7529 | 28.7645 | 3483.546662 | 3.483546662 | 269.4575 | 0.252815
345 | 5.766481 | 28.832405 | 3477.537629 | 3.477537629 | 268.9927 | 0.2533422
346 | 5.789499 | 28.947495 | 3470.967804 | 3.470967804 | 268.4845 | 0.2542351
347 | 5.807961 | 29.039805 | 3464.696564 | 3.464696564 | 267.9994 | 0.2549507
348 | 5.829676 | 29.14838 | 3457.739289 | 3.457739289 | 267.4613 | 0.2557918
349 | 5.85242 | 29.2621 | 3450.881623 | 3.450881623 | 266.9308 | 0.2566719
350 | 5.871956 | 29.35978 | 3444.783966 | 3.444783966 | 266.4592 | 0.2574273
351 | 5.89167 | 29.45835 | 3437.17215 | 3.43717215 | 265.8704 | 0.258189
352 | 5.908803 | 29.544015 | 3429.917755 | 3.429917755 | 265.3092 | 0.2588505
353 | 5.93072 | 29.6536 | 3421.684601 | 3.421684601 | 264.6724 | 0.2596961
354 | 5.949499 | 29.747495 | 3413.878937 | 3.413878937 | 264.0686 | 0.26042
355 | 5.970934 | 29.85467 | 3405.645783 | 3.405645783 | 263.4318 | 0.2612457
356 | 5.988538 | 29.94269 | 3397.821808 | 3.397821808 | 262.8266 | 0.2619233
357 | 6.011145 | 30.055725 | 3390.136994 | 3.390136994 | 262.2321 | 0.2627928
358 | 6.033795 | 30.168975 | 3382.048859 | 3.382048859 | 261.6065 | 0.2636632
359 | 6.051937 | 30.259685 | 3373.062287 | 3.373062287 | 260.9114 | 0.2643598
360 | 6.069492 | 30.34746 | 3365.569123 | 3.365569123 | 260.3318 | 0.2650335
361 | 6.090264 | 30.45132 | 3355.955597 | 3.355955597 | 259.5881 | 0.2658299
362 | 6.110047 | 30.550235 | 3346.113312 | 3.346113312 | 258.8268 | 0.2665879
363 | 6.131491 | 30.657455 | 3335.70755 | 3.33570755 | 258.0219 | 0.2674089
364 | 6.151022 | 30.75511 | 3326.646515 | 3.326646515 | 257.321 | 0.268156
365 | 6.171804 | 30.85902 | 3315.726593 | 3.315726593 | 256.4764 | 0.2689504
366 | 6.188802 | 30.94401 | 3305.573761 | 3.305573761 | 255.691 | 0.2695996
367 | 6.217826 | 31.08913 | 3295.225373 | 3.295225373 | 254.8906 | 0.2707073
368 | 6.235773 | 31.178865 | 3285.456086 | 3.285456086 | 254.1349 | 0.2713916
369 | 6.251465 | 31.257325 | 3273.139435 | 3.273139435 | 253.1822 | 0.2719895
370 | 6.271608 | 31.35804 | 3261.198761 | 3.261198761 | 252.2586 | 0.2727565
371 | 6.296197 | 31.480985 | 3249.158722 | 3.249158722 | 251.3273 | 0.2736921
372 | 6.31241 | 31.56205 | 3238.340363 | 3.238340363 | 250.4904 | 0.2743084
373 | 6.334717 | 31.673585 | 3225.613068 | 3.225613068 | 249.506 | 0.2751558
374 | 6.351654 | 31.75827 | 3212.803498 | 3.212803498 | 248.5151 | 0.2757988
375 | 6.375984 | 31.87992 | 3199.901642 | 3.199901642 | 247.5171 | 0.2767216
376 | 6.398951 | 31.994755 | 3186.505402 | 3.186505402 | 246.4809 | 0.277592
377 | 6.415546 | 32.07773 | 3173.045929 | 3.173045929 | 245.4398 | 0.2782204
378 | 6.436243 | 32.181215 | 3159.152619 | 3.159152619 | 244.3651 | 0.2790036
379 | 6.455099 | 32.275495 | 3143.866974 | 3.143866974 | 243.1828 | 0.2797166
380 | 6.47837 | 32.39185 | 3128.966095 | 3.128966095 | 242.0302 | 0.2805959
381 | 6.499056 | 32.49528 | 3114.019318 | 3.114019318 | 240.874 | 0.2813768
382 | 6.520677 | 32.603385 | 3099.428498 | 3.099428498 | 239.7454 | 0.2821924
383 | 6.538095 | 32.690475 | 3084.278839 | 3.084278839 | 238.5735 | 0.282849
384 | 6.560251 | 32.801255 | 3068.335724 | 3.068335724 | 237.3403 | 0.2836835
385 | 6.579003 | 32.895015 | 3051.40213 | 3.05140213 | 236.0305 | 0.2843893
386 | 6.599875 | 32.999375 | 3034.662384 | 3.034662384 | 234.7356 | 0.2851742
387 | 6.619076 | 33.09538 | 3017.28006 | 3.01728006 | 233.3911 | 0.2858958
388 | 6.647253 | 33.236265 | 3000.742463 | 3.000742463 | 232.1119 | 0.2869538
389 | 6.658753 | 33.293765 | 2982.71341 | 2.98271341 | 230.7173 | 0.2873853
390 | 6.681359 | 33.406795 | 2964.267121 | 2.964267121 | 229.2905 | 0.2882329
391 | 6.704592 | 33.52296 | 2944.657257 | 2.944657257 | 227.7736 | 0.2891033
392 | 6.723326 | 33.61663 | 2925.959748 | 2.925959748 | 226.3273 | 0.2898045
393 | 6.739747 | 33.698735 | 2904.784211 | 2.904784211 | 224.6894 | 0.2904188
394 | 6.759913 | 33.799565 | 2885.766877 | 2.885766877 | 223.2184 | 0.2911727
395 | 6.788701 | 33.943505 | 2864.280304 | 2.864280304 | 221.5563 | 0.2922479
396 | 6.804903 | 34.024515 | 2843.075714 | 2.843075714 | 219.9161 | 0.2928525
397 | 6.827409 | 34.137045 | 2818.714386 | 2.818714386 | 218.0317 | 0.2936918
398 | 6.84409 | 34.22045 | 2796.762482 | 2.796762482 | 216.3337 | 0.2943134
399 | 6.863123 | 34.315615 | 2771.924347 | 2.771924347 | 214.4125 | 0.2950222
400 | 6.888038 | 34.44019 | 2749.300324 | 2.749300324 | 212.6625 | 0.2959492
401 | 6.909757 | 34.548785 | 2723.665802 | 2.723665802 | 210.6796 | 0.2967567
402 | 6.933494 | 34.66747 | 2698.377472 | 2.698377472 | 208.7235 | 0.2976384
403 | 6.951673 | 34.758365 | 2672.414338 | 2.672414338 | 206.7152 | 0.2983131
404 | 6.97253 | 34.86265 | 2644.428009 | 2.644428009 | 204.5504 | 0.2990867
405 | 6.988111 | 34.940555 | 2616.282746 | 2.616282746 | 202.3734 | 0.2996642
406 | 7.009718 | 35.04859 | 2586.95755 | 2.58695755 | 200.105 | 0.3004645
407 | 7.032118 | 35.16059 | 2556.420685 | 2.556420685 | 197.7429 | 0.3012934
408 | 7.057671 | 35.288355 | 2525.626496 | 2.525626496 | 195.361 | 0.3022383
409 | 7.076547 | 35.382735 | 2491.445832 | 2.491445832 | 192.717 | 0.3029357
410 | 7.098881 | 35.494405 | 2459.060334 | 2.459060334 | 190.212 | 0.3037602
411 | 7.114864 | 35.57432 | 2424.076447 | 2.424076447 | 187.5059 | 0.3043498
412 | 7.141302 | 35.70651 | 2386.61966 | 2.38661966 | 184.6086 | 0.3053244
413 | 7.16367 | 35.81835 | 2348.062043 | 2.348062043 | 181.6261 | 0.3061481
414 | 7.18369 | 35.91845 | 2307.511994 | 2.307511994 | 178.4895 | 0.3068849
415 | 7.208979 | 36.044895 | 2260.949738 | 2.260949738 | 174.8878 | 0.3078148
416 | 7.223891 | 36.119455 | 2180.355744 | 2.180355744 | 168.6538 | 0.3083627
417 | 7.257947 | 36.289735 | 1905.184357 | 1.905184357 | 147.3688 | 0.3096128
418 | 7.289627 | 36.448135 | 1588.638947 | 1.588638947 | 122.8836 | 0.3107744
419 | 7.321646 | 36.60823 | 1364.959992 | 1.364959992 | 105.5817 | 0.311947
420 | 7.34492 | 36.7246 | 1172.296051 | 1.172296051 | 90.67884 | 0.3127985
421 | 7.367922 | 36.83961 | 1020.225861 | 1.020225861 | 78.91599 | 0.3136393
422 | 7.3983 | 36.9915 | 901.554291 | 0.901554291 | 69.73656 | 0.3147487
423 | 7.423065 | 37.115325 | 772.894379 | 0.772894379 | 59.78453 | 0.3156522

## 045 280Grad DC04 90 Grad WR
045 280Grad DC04 90 Grad WR
Geometry: | 6.4 | 2.02 | Temperature | RT | Strain rate | 0.001ps | E, Mpa | 210000
Time [s] | Displacement [mm] | Eng.Strain [%] | Force [N] | Force [kN] | Eng. Stress [Mpa] | True Strain [-] | True Sress [Mpa] | True Plastic Strain [-]
0 | 0 | 0 | 0 | 0 | 0 | 0 | 0
1 | 0.003209 | 0.016045 | 10.255648 | 0.010255648 | 0.7932896 | 0.0001604371 | 0.7934169
2 | 0.001584 | 0.00792 | 61.391321 | 0.061391321 | 4.74871 | 7.919686e-05 | 4.749086
3 | 0.003838 | 0.01919 | 162.645586 | 0.162645586 | 12.58088 | 0.0001918816 | 12.58329
4 | 0.002976 | 0.01488 | 312.603289 | 0.312603289 | 24.18033 | 0.0001487889 | 24.18393
5 | 0.002488 | 0.01244 | 501.593859 | 0.501593859 | 38.79903 | 0.0001243923 | 38.80386
6 | 0.005621 | 0.028105 | 730.333055 | 0.730333055 | 56.49235 | 0.0002810105 | 56.50822
7 | 0.009452 | 0.04726 | 984.073351 | 0.984073351 | 76.11954 | 0.0004724884 | 76.15551
8 | 0.008889 | 0.044445 | 1234.332811 | 1.234332811 | 95.47748 | 0.0004443513 | 95.51991
9 | 0.013612 | 0.06806 | 1467.553637 | 1.467553637 | 113.5175 | 0.0006803685 | 113.5947
10 | 0.015544 | 0.07772 | 1688.947435 | 1.688947435 | 130.6426 | 0.0007768981 | 130.7441
11 | 0.025091 | 0.125455 | 1860.48601 | 1.86048601 | 143.9114 | 0.001253764 | 144.0919
12 | 0.032258 | 0.16129 | 1969.705492 | 1.969705492 | 152.3596 | 0.001611601 | 152.6054 | 0.0008849084
13 | 0.043999 | 0.219995 | 2049.815599 | 2.049815599 | 158.5563 | 0.002197534 | 158.9051 | 0.001440843
14 | 0.053573 | 0.267865 | 2114.720873 | 2.114720873 | 163.5768 | 0.002675069 | 164.015 | 0.001894045
15 | 0.066848 | 0.33424 | 2171.027269 | 2.171027269 | 167.9322 | 0.003336827 | 168.4935 | 0.002534477
16 | 0.080775 | 0.403875 | 2220.293139 | 2.220293139 | 171.743 | 0.004030616 | 172.4366 | 0.003209489
17 | 0.091652 | 0.45826 | 2268.220873 | 2.268220873 | 175.4503 | 0.004572132 | 176.2543 | 0.003732826
18 | 0.103606 | 0.51803 | 2312.325121 | 2.312325121 | 178.8618 | 0.005166928 | 179.7883 | 0.004310793
19 | 0.115826 | 0.57913 | 2351.086596 | 2.351086596 | 181.86 | 0.005774595 | 182.9132 | 0.004903579
20 | 0.127417 | 0.637085 | 2386.211351 | 2.386211351 | 184.577 | 0.006350642 | 185.7529 | 0.005466104
21 | 0.141081 | 0.705405 | 2421.169603 | 2.421169603 | 187.2811 | 0.007029287 | 188.6022 | 0.006131181
22 | 0.151961 | 0.759805 | 2453.071459 | 2.453071459 | 189.7487 | 0.00756933 | 191.1904 | 0.0066589
23 | 0.16108 | 0.8054 | 2484.216478 | 2.484216478 | 192.1578 | 0.00802174 | 193.7055 | 0.007099333
24 | 0.178497 | 0.892485 | 2515.685473 | 2.515685473 | 194.592 | 0.008885259 | 196.3287 | 0.00795036
25 | 0.191027 | 0.955135 | 2544.954271 | 2.544954271 | 196.856 | 0.009506024 | 198.7362 | 0.008559661
26 | 0.199828 | 0.99914 | 2573.877367 | 2.573877367 | 199.0932 | 0.009941816 | 201.0825 | 0.00898428
27 | 0.215112 | 1.07556 | 2599.769457 | 2.599769457 | 201.096 | 0.01069817 | 203.2589 | 0.00973027
28 | 0.223436 | 1.11718 | 2622.613207 | 2.622613207 | 202.863 | 0.01110986 | 205.1294 | 0.01013305
29 | 0.24005 | 1.20025 | 2649.041918 | 2.649041918 | 204.9073 | 0.01193104 | 207.3667 | 0.01094358
30 | 0.252949 | 1.264745 | 2673.384935 | 2.673384935 | 206.7903 | 0.01256814 | 209.4057 | 0.01157097
31 | 0.263768 | 1.31884 | 2694.742601 | 2.694742601 | 208.4423 | 0.01310219 | 211.1914 | 0.01209652
32 | 0.277439 | 1.387195 | 2716.090014 | 2.716090014 | 210.0936 | 0.01377662 | 213.008 | 0.01276229
33 | 0.290442 | 1.45221 | 2735.513109 | 2.735513109 | 211.596 | 0.01441766 | 214.6688 | 0.01339543
34 | 0.304224 | 1.52112 | 2757.052416 | 2.757052416 | 213.2621 | 0.01509667 | 216.5061 | 0.01406569
35 | 0.319372 | 1.59686 | 2778.108568 | 2.778108568 | 214.8908 | 0.01584244 | 218.3223 | 0.01480281
36 | 0.328916 | 1.64458 | 2796.994555 | 2.796994555 | 216.3517 | 0.01631203 | 219.9098 | 0.01526484
37 | 0.343464 | 1.71732 | 2816.538988 | 2.816538988 | 217.8635 | 0.01702741 | 221.6049 | 0.01597215
38 | 0.357351 | 1.786755 | 2832.436449 | 2.832436449 | 219.0932 | 0.0177098 | 223.0078 | 0.01664786
39 | 0.370355 | 1.851775 | 2847.649096 | 2.847649096 | 220.2699 | 0.01834838 | 224.3488 | 0.01728006
40 | 0.381861 | 1.909305 | 2866.479662 | 2.866479662 | 221.7265 | 0.01891307 | 225.9599 | 0.01783707
41 | 0.394388 | 1.97194 | 2881.203051 | 2.881203051 | 222.8653 | 0.01952749 | 227.2601 | 0.0184453
42 | 0.409216 | 2.04608 | 2898.571703 | 2.898571703 | 224.2088 | 0.02025429 | 228.7963 | 0.01916478
43 | 0.421908 | 2.10954 | 2912.415453 | 2.912415453 | 225.2797 | 0.02087597 | 230.032 | 0.01978058
44 | 0.4372 | 2.186 | 2929.975512 | 2.929975512 | 226.638 | 0.0216245 | 231.5923 | 0.02052168
45 | 0.449839 | 2.249195 | 2942.997728 | 2.942997728 | 227.6452 | 0.02224274 | 232.7654 | 0.02113433
46 | 0.463061 | 2.315305 | 2960.253344 | 2.960253344 | 228.98 | 0.02288908 | 234.2816 | 0.02177346
47 | 0.477131 | 2.385655 | 2970.108812 | 2.970108812 | 229.7423 | 0.02357643 | 235.2232 | 0.02245632
48 | 0.491529 | 2.457645 | 2990.108568 | 2.990108568 | 231.2893 | 0.02427931 | 236.9736 | 0.02315086
49 | 0.503235 | 2.516175 | 3003.169848 | 3.003169848 | 232.2996 | 0.02485041 | 238.1447 | 0.02371638
50 | 0.516424 | 2.58212 | 3016.53557 | 3.01653557 | 233.3335 | 0.02549346 | 239.3585 | 0.02435366
51 | 0.530374 | 2.65187 | 3028.833422 | 3.028833422 | 234.2848 | 0.02617317 | 240.4977 | 0.02502795
52 | 0.541229 | 2.706145 | 3040.804125 | 3.040804125 | 235.2107 | 0.02670176 | 241.5759 | 0.0255514
53 | 0.56021 | 2.80105 | 3054.690355 | 3.054690355 | 236.2848 | 0.02762538 | 242.9033 | 0.0264687
54 | 0.575039 | 2.875195 | 3068.336596 | 3.068336596 | 237.3404 | 0.02834637 | 244.1644 | 0.02718368
55 | 0.58617 | 2.93085 | 3082.20183 | 3.08220183 | 238.4129 | 0.02888722 | 245.4004 | 0.02771864
56 | 0.600847 | 3.004235 | 3091.414721 | 3.091414721 | 239.1255 | 0.02959992 | 246.3094 | 0.02842702
57 | 0.608829 | 3.044145 | 3102.665941 | 3.102665941 | 239.9958 | 0.0299873 | 247.3016 | 0.02880968
58 | 0.626649 | 3.133245 | 3113.48601 | 3.11348601 | 240.8328 | 0.03085161 | 248.3786 | 0.02966885
59 | 0.64012 | 3.2006 | 3126.669359 | 3.126669359 | 241.8525 | 0.03150448 | 249.5933 | 0.03031594
60 | 0.656558 | 3.28279 | 3137.217943 | 3.137217943 | 242.6685 | 0.03230057 | 250.6348 | 0.03110708
61 | 0.665773 | 3.328865 | 3147.698656 | 3.147698656 | 243.4792 | 0.03274658 | 251.5843 | 0.03154856
62 | 0.682789 | 3.413945 | 3159.770433 | 3.159770433 | 244.4129 | 0.03356963 | 252.7571 | 0.03236603
63 | 0.695968 | 3.47984 | 3167.525805 | 3.167525805 | 245.0128 | 0.03420663 | 253.5389 | 0.0329993
64 | 0.714518 | 3.57259 | 3176.507006 | 3.176507006 | 245.7075 | 0.03510253 | 254.4857 | 0.0338907
65 | 0.728249 | 3.641245 | 3185.790941 | 3.185790941 | 246.4257 | 0.03576518 | 255.3986 | 0.034549
66 | 0.741201 | 3.706005 | 3195.623705 | 3.195623705 | 247.1862 | 0.03638983 | 256.347 | 0.03516914
67 | 0.749721 | 3.748605 | 3209.974047 | 3.209974047 | 248.2963 | 0.03680053 | 257.6039 | 0.03557384
68 | 0.764663 | 3.823315 | 3218.679369 | 3.218679369 | 248.9696 | 0.03752037 | 258.4885 | 0.03628948
69 | 0.779083 | 3.895415 | 3221.702806 | 3.221702806 | 249.2035 | 0.03821458 | 258.911 | 0.03698167
70 | 0.791088 | 3.95544 | 3231.048754 | 3.231048754 | 249.9264 | 0.03879216 | 259.8121 | 0.03755496
71 | 0.808587 | 4.042935 | 3235.182299 | 3.235182299 | 250.2462 | 0.03963346 | 260.3634 | 0.03839364
72 | 0.824438 | 4.12219 | 3251.232348 | 3.251232348 | 251.4877 | 0.04039493 | 261.8544 | 0.039148
73 | 0.840061 | 4.200305 | 3260.363695 | 3.260363695 | 252.194 | 0.04114487 | 262.7869 | 0.0398935
74 | 0.855079 | 4.275395 | 3267.792894 | 3.267792894 | 252.7686 | 0.04186524 | 263.5755 | 0.04061012
75 | 0.868862 | 4.34431 | 3278.18474 | 3.27818474 | 253.5725 | 0.04252592 | 264.5884 | 0.04126597
76 | 0.885395 | 4.426975 | 3287.784594 | 3.287784594 | 254.315 | 0.04331784 | 265.5735 | 0.0420532
77 | 0.900211 | 4.501055 | 3294.842943 | 3.294842943 | 254.861 | 0.04402698 | 266.3324 | 0.04275873
78 | 0.918309 | 4.591545 | 3302.125414 | 3.302125414 | 255.4243 | 0.04489253 | 267.1522 | 0.04362038
79 | 0.932968 | 4.66484 | 3310.111986 | 3.310111986 | 256.0421 | 0.04559306 | 267.986 | 0.04431693
80 | 0.948727 | 4.743635 | 3314.929369 | 3.314929369 | 256.4147 | 0.04634561 | 268.5781 | 0.04506666
81 | 0.962272 | 4.81136 | 3326.229418 | 3.326229418 | 257.2888 | 0.04699198 | 269.6679 | 0.04570784
82 | 0.970679 | 4.853395 | 3332.543139 | 3.332543139 | 257.7772 | 0.04739295 | 270.2881 | 0.04610586
83 | 0.988778 | 4.94389 | 3340.24724 | 3.34024724 | 258.3731 | 0.04825564 | 271.1468 | 0.04696447
84 | 0.99992 | 4.9996 | 3347.58684 | 3.34758684 | 258.9408 | 0.04878635 | 271.8868 | 0.04749166
85 | 1.016438 | 5.08219 | 3353.048021 | 3.353048021 | 259.3632 | 0.04957262 | 272.5446 | 0.04827479
86 | 1.031681 | 5.158405 | 3359.231859 | 3.359231859 | 259.8416 | 0.05029765 | 273.2453 | 0.04899648
87 | 1.047286 | 5.23643 | 3366.851 | 3.366851 | 260.4309 | 0.05103935 | 274.0682 | 0.04973426
88 | 1.061805 | 5.309025 | 3372.133715 | 3.372133715 | 260.8396 | 0.05172894 | 274.6876 | 0.0504209
89 | 1.078071 | 5.390355 | 3378.87639 | 3.37887639 | 261.3611 | 0.05250094 | 275.4494 | 0.05118927
90 | 1.09298 | 5.4649 | 3383.495043 | 3.383495043 | 261.7184 | 0.05320801 | 276.021 | 0.05189362
91 | 1.109543 | 5.547715 | 3389.026781 | 3.389026781 | 262.1463 | 0.05399294 | 276.6894 | 0.05267537
92 | 1.125914 | 5.62957 | 3395.221361 | 3.395221361 | 262.6254 | 0.05476817 | 277.4101 | 0.05344716
93 | 1.142481 | 5.712405 | 3400.769457 | 3.400769457 | 263.0546 | 0.05555206 | 278.0813 | 0.05422786
94 | 1.15499 | 5.77495 | 3406.296068 | 3.406296068 | 263.4821 | 0.05614354 | 278.698 | 0.0548164
95 | 1.172529 | 5.862645 | 3413.59807 | 3.41359807 | 264.0469 | 0.05697227 | 279.527 | 0.05564118
96 | 1.187223 | 5.936115 | 3415.433031 | 3.415433031 | 264.1888 | 0.05766604 | 279.8714 | 0.05633332
97 | 1.200919 | 6.004595 | 3419.349535 | 3.419349535 | 264.4918 | 0.05831226 | 280.3734 | 0.05697714
98 | 1.219366 | 6.09683 | 3426.450853 | 3.426450853 | 265.0411 | 0.05918198 | 281.2002 | 0.05784293
99 | 1.233517 | 6.167585 | 3431.978197 | 3.431978197 | 265.4686 | 0.05984865 | 281.8416 | 0.05850655
100 | 1.249128 | 6.24564 | 3435.84392 | 3.43584392 | 265.7676 | 0.06058359 | 282.3665 | 0.05923898
101 | 1.262263 | 6.311315 | 3440.524828 | 3.440524828 | 266.1297 | 0.06120154 | 282.926 | 0.05985427
102 | 1.281365 | 6.406825 | 3444.735521 | 3.444735521 | 266.4554 | 0.06209953 | 283.5267 | 0.06074941
103 | 1.295497 | 6.477485 | 3451.607836 | 3.451607836 | 266.987 | 0.06276337 | 284.281 | 0.06140965
104 | 1.309848 | 6.54924 | 3453.46599 | 3.45346599 | 267.1307 | 0.06343704 | 284.6258 | 0.06208168
105 | 1.327272 | 6.63636 | 3458.831957 | 3.458831957 | 267.5458 | 0.06425436 | 285.3011 | 0.06289578
106 | 1.341631 | 6.708155 | 3461.606615 | 3.461606615 | 267.7604 | 0.0649274 | 285.7222 | 0.06356682
107 | 1.356003 | 6.780015 | 3466.254808 | 3.466254808 | 268.12 | 0.0656006 | 286.2985 | 0.06423727
108 | 1.372603 | 6.863015 | 3472.026293 | 3.472026293 | 268.5664 | 0.06637759 | 286.9981 | 0.06501094
109 | 1.391228 | 6.95614 | 3462.258226 | 3.462258226 | 267.8108 | 0.06724866 | 286.4401 | 0.06588466
110 | 1.405629 | 7.028145 | 3482.342699 | 3.482342699 | 269.3644 | 0.06792165 | 288.2957 | 0.06654881
111 | 1.421962 | 7.10981 | 3483.781664 | 3.483781664 | 269.4757 | 0.06868438 | 288.6349 | 0.06730993
112 | 1.439825 | 7.199125 | 3487.276781 | 3.487276781 | 269.746 | 0.0695179 | 289.1654 | 0.06814092
113 | 1.454699 | 7.273495 | 3492.658129 | 3.492658129 | 270.1623 | 0.07021142 | 289.8125 | 0.06883136
114 | 1.469386 | 7.34693 | 3496.537523 | 3.496537523 | 270.4624 | 0.07089574 | 290.3331 | 0.0695132
115 | 1.489871 | 7.449355 | 3498.901537 | 3.498901537 | 270.6452 | 0.07184943 | 290.8066 | 0.07046464
116 | 1.504396 | 7.52198 | 3502.449633 | 3.502449633 | 270.9197 | 0.07252511 | 291.2982 | 0.07113797
117 | 1.522322 | 7.61161 | 3506.130785 | 3.506130785 | 271.2044 | 0.07335836 | 291.8474 | 0.07196861
118 | 1.539126 | 7.69563 | 3511.946215 | 3.511946215 | 271.6543 | 0.07413882 | 292.5598 | 0.07274568
119 | 1.551959 | 7.759795 | 3515.934496 | 3.515934496 | 271.9628 | 0.07473444 | 293.0665 | 0.07333889
120 | 1.568571 | 7.842855 | 3518.287279 | 3.518287279 | 272.1447 | 0.07550494 | 293.4887 | 0.07410737
121 | 1.586173 | 7.930865 | 3519.794848 | 3.519794848 | 272.2614 | 0.0763207 | 293.854 | 0.07492139
122 | 1.603332 | 8.01666 | 3524.527758 | 3.524527758 | 272.6275 | 0.07711529 | 294.4831 | 0.07571299
123 | 1.61972 | 8.0986 | 3523.602953 | 3.523602953 | 272.5559 | 0.07787359 | 294.6291 | 0.07647059
124 | 1.636809 | 8.184045 | 3533.264574 | 3.533264574 | 273.3033 | 0.07866371 | 295.6705 | 0.07725576
125 | 1.652376 | 8.26188 | 3533.694506 | 3.533694506 | 273.3365 | 0.07938292 | 295.9193 | 0.07797378
126 | 1.669202 | 8.34601 | 3536.849779 | 3.536849779 | 273.5806 | 0.08015972 | 296.4136 | 0.07874822
127 | 1.683798 | 8.41899 | 3543.15056 | 3.54315056 | 274.068 | 0.08083307 | 297.1417 | 0.07941811
128 | 1.698615 | 8.493075 | 3545.514818 | 3.545514818 | 274.2508 | 0.08151616 | 297.5432 | 0.08009929
129 | 1.717953 | 8.589765 | 3548.780931 | 3.548780931 | 274.5035 | 0.08240697 | 298.0827 | 0.08098753
130 | 1.736186 | 8.68093 | 3551.636156 | 3.551636156 | 274.7243 | 0.08324616 | 298.573 | 0.08182438
131 | 1.749221 | 8.746105 | 3552.018236 | 3.552018236 | 274.7539 | 0.08384567 | 298.7841 | 0.08242289
132 | 1.765196 | 8.82598 | 3556.269945 | 3.556269945 | 275.0828 | 0.08457991 | 299.3615 | 0.08315438
133 | 1.784318 | 8.92159 | 3560.373461 | 3.560373461 | 275.4002 | 0.08545808 | 299.9702 | 0.08402965
134 | 1.799882 | 8.99941 | 3562.544115 | 3.562544115 | 275.5681 | 0.08617228 | 300.3676 | 0.08474196
135 | 1.817654 | 9.08827 | 3565.368334 | 3.565368334 | 275.7865 | 0.08698719 | 300.8508 | 0.08555456
136 | 1.830676 | 9.15338 | 3568.89348 | 3.56889348 | 276.0592 | 0.08758386 | 301.328 | 0.08614897
137 | 1.855976 | 9.27988 | 3572.67766 | 3.57267766 | 276.3519 | 0.08874211 | 301.997 | 0.08730403
138 | 1.869979 | 9.349895 | 3574.26433 | 3.57426433 | 276.4747 | 0.0893826 | 302.3247 | 0.08794296
139 | 1.885808 | 9.42904 | 3575.570971 | 3.575570971 | 276.5757 | 0.09010612 | 302.6542 | 0.08866491
140 | 1.90218 | 9.5109 | 3578.613695 | 3.578613695 | 276.8111 | 0.0908539 | 303.1383 | 0.08941039
141 | 1.917305 | 9.586525 | 3581.986742 | 3.581986742 | 277.072 | 0.09154423 | 303.6336 | 0.09009836
142 | 1.93715 | 9.68575 | 3583.383226 | 3.583383226 | 277.18 | 0.09244927 | 304.027 | 0.09100153
143 | 1.951964 | 9.75982 | 3586.757006 | 3.586757006 | 277.441 | 0.09312434 | 304.5187 | 0.09167425
144 | 1.970685 | 9.853425 | 3588.416918 | 3.588416918 | 277.5694 | 0.09397679 | 304.9195 | 0.09252479
145 | 1.986788 | 9.93394 | 3591.562181 | 3.591562181 | 277.8127 | 0.09470945 | 305.4104 | 0.09325512
146 | 2.002816 | 10.01408 | 3593.903002 | 3.593903002 | 277.9937 | 0.09543817 | 305.8322 | 0.09398183
147 | 2.025629 | 10.128145 | 3596.375902 | 3.596375902 | 278.185 | 0.09647446 | 306.36 | 0.0950156
148 | 2.036683 | 10.183415 | 3597.609545 | 3.597609545 | 278.2804 | 0.0969762 | 306.6189 | 0.09551611
149 | 2.055354 | 10.27677 | 3600.058275 | 3.600058275 | 278.4699 | 0.09782311 | 307.0876 | 0.09636079
150 | 2.073323 | 10.366615 | 3602.126146 | 3.602126146 | 278.6298 | 0.0986375 | 307.5143 | 0.09717315
151 | 2.090525 | 10.452625 | 3604.414476 | 3.604414476 | 278.8068 | 0.09941651 | 307.9494 | 0.09795008
152 | 2.106807 | 10.534035 | 3607.370287 | 3.607370287 | 279.0354 | 0.1001533 | 308.4291 | 0.09868459
153 | 2.122767 | 10.613835 | 3610.568285 | 3.610568285 | 279.2828 | 0.100875 | 308.9254 | 0.09940391
154 | 2.141521 | 10.707605 | 3612.279955 | 3.612279955 | 279.4152 | 0.1017224 | 309.3339 | 0.1002493
155 | 2.157981 | 10.789905 | 3614.21306 | 3.61421306 | 279.5647 | 0.1024655 | 309.7295 | 0.1009906
156 | 2.170273 | 10.851365 | 3618.130541 | 3.618130541 | 279.8678 | 0.1030201 | 310.2372 | 0.1015427
157 | 2.191308 | 10.95654 | 3620.114916 | 3.620114916 | 280.0213 | 0.1039684 | 310.7019 | 0.1024889
158 | 2.211232 | 11.05616 | 3619.80681 | 3.61980681 | 279.9974 | 0.1048658 | 310.9544 | 0.1033851
159 | 2.227408 | 11.13704 | 3623.5739 | 3.6235739 | 280.2888 | 0.1055938 | 311.5047 | 0.1041105
160 | 2.244684 | 11.22342 | 3625.509691 | 3.625509691 | 280.4386 | 0.1063708 | 311.9134 | 0.1048855
161 | 2.260599 | 11.302995 | 3627.512621 | 3.627512621 | 280.5935 | 0.107086 | 312.309 | 0.1055988
162 | 2.278742 | 11.39371 | 3630.274828 | 3.630274828 | 280.8071 | 0.1079007 | 312.8015 | 0.1064111
163 | 2.295836 | 11.47918 | 3630.873949 | 3.630873949 | 280.8535 | 0.1086677 | 313.0932 | 0.1071767
164 | 2.310589 | 11.552945 | 3632.997484 | 3.632997484 | 281.0178 | 0.1093291 | 313.4836 | 0.1078364
165 | 2.32983 | 11.64915 | 3635.030931 | 3.635030931 | 281.175 | 0.1101912 | 313.9295 | 0.1086963
166 | 2.347873 | 11.739365 | 3636.851488 | 3.636851488 | 281.3159 | 0.1109989 | 314.3406 | 0.109502
167 | 2.36737 | 11.83685 | 3643.592211 | 3.643592211 | 281.8373 | 0.1118709 | 315.1979 | 0.11037
168 | 2.383253 | 11.916265 | 3646.892748 | 3.646892748 | 282.0926 | 0.1125808 | 315.7075 | 0.1110774
169 | 2.401997 | 12.009985 | 3647.539476 | 3.647539476 | 282.1426 | 0.1134178 | 316.0279 | 0.1119129
170 | 2.416765 | 12.083825 | 3650.055101 | 3.650055101 | 282.3372 | 0.1140768 | 316.4543 | 0.1125699
171 | 2.435453 | 12.177265 | 3651.565844 | 3.651565844 | 282.454 | 0.1149102 | 316.8492 | 0.1134014
172 | 2.452148 | 12.26074 | 3655.265795 | 3.655265795 | 282.7402 | 0.115654 | 317.4063 | 0.1141426
173 | 2.470228 | 12.35114 | 3659.280687 | 3.659280687 | 283.0508 | 0.116459 | 318.0108 | 0.1149446
174 | 2.489324 | 12.44662 | 3661.462084 | 3.661462084 | 283.2195 | 0.1173084 | 318.4708 | 0.1157919
175 | 2.505753 | 12.528765 | 3662.884203 | 3.662884203 | 283.3295 | 0.1180387 | 318.8272 | 0.1165205
176 | 2.524066 | 12.62033 | 3663.778978 | 3.663778978 | 283.3987 | 0.1188521 | 319.1646 | 0.1173322
177 | 2.538522 | 12.69261 | 3663.670336 | 3.663670336 | 283.3903 | 0.1194937 | 319.36 | 0.1179729
178 | 2.558129 | 12.790645 | 3666.604906 | 3.666604906 | 283.6173 | 0.1203632 | 319.8938 | 0.1188399
179 | 2.575894 | 12.87947 | 3666.664965 | 3.666664965 | 283.622 | 0.1211504 | 320.151 | 0.1196259
180 | 2.594127 | 12.970635 | 3668.937181 | 3.668937181 | 283.7977 | 0.1219577 | 320.6081 | 0.120431
181 | 2.610907 | 13.054535 | 3670.016039 | 3.670016039 | 283.8812 | 0.1227001 | 320.9406 | 0.1211718
182 | 2.630551 | 13.152755 | 3669.3239 | 3.6693239 | 283.8277 | 0.1235685 | 321.1588 | 0.1220392
183 | 2.64524 | 13.2262 | 3670.718676 | 3.670718676 | 283.9355 | 0.1242174 | 321.4894 | 0.1226865
184 | 2.664074 | 13.32037 | 3673.31267 | 3.67331267 | 284.1362 | 0.1250488 | 321.9842 | 0.1235155
185 | 2.682379 | 13.411895 | 3673.391283 | 3.673391283 | 284.1423 | 0.1258561 | 322.2511 | 0.1243216
186 | 2.705564 | 13.52782 | 3674.11516 | 3.67411516 | 284.1983 | 0.1268777 | 322.6441 | 0.1253413
187 | 2.718647 | 13.593235 | 3674.179613 | 3.674179613 | 284.2032 | 0.1274538 | 322.8357 | 0.1259165
188 | 2.736738 | 13.68369 | 3674.704027 | 3.674704027 | 284.2438 | 0.1282498 | 323.1389 | 0.126711
189 | 2.754643 | 13.773215 | 3676.251879 | 3.676251879 | 284.3635 | 0.1290369 | 323.5295 | 0.1274963
190 | 2.772345 | 13.861725 | 3677.589525 | 3.677589525 | 284.467 | 0.1298146 | 323.899 | 0.1282722
191 | 2.788463 | 13.942315 | 3678.586596 | 3.678586596 | 284.5441 | 0.1305221 | 324.2162 | 0.1289782
192 | 2.808263 | 14.041315 | 3678.865404 | 3.678865404 | 284.5657 | 0.1313906 | 324.5225 | 0.1298453
193 | 2.818552 | 14.09276 | 3679.114183 | 3.679114183 | 284.5849 | 0.1318416 | 324.6908 | 0.1302955
194 | 2.842465 | 14.212325 | 3680.714769 | 3.680714769 | 284.7088 | 0.132889 | 325.1725 | 0.1313406
195 | 2.858425 | 14.292125 | 3682.047533 | 3.682047533 | 284.8118 | 0.1335875 | 325.5175 | 0.1320374
196 | 2.879412 | 14.39706 | 3681.408617 | 3.681408617 | 284.7624 | 0.1345052 | 325.7598 | 0.132954
197 | 2.897361 | 14.486805 | 3683.585131 | 3.683585131 | 284.9308 | 0.1352894 | 326.2081 | 0.133736
198 | 2.916347 | 14.581735 | 3685.089769 | 3.685089769 | 285.0472 | 0.1361182 | 326.612 | 0.1345629
199 | 2.932163 | 14.660815 | 3685.552416 | 3.685552416 | 285.083 | 0.1368081 | 326.8784 | 0.1352516
200 | 2.95371 | 14.76855 | 3686.051195 | 3.686051195 | 285.1215 | 0.1377473 | 327.2299 | 0.1361891
201 | 2.971682 | 14.85841 | 3687.315355 | 3.687315355 | 285.2193 | 0.13853 | 327.5984 | 0.13697
202 | 2.989506 | 14.94753 | 3688.248949 | 3.688248949 | 285.2915 | 0.1393056 | 327.9356 | 0.137744
203 | 3.005162 | 15.02581 | 3688.570482 | 3.688570482 | 285.3164 | 0.1399864 | 328.1875 | 0.1384236
204 | 3.02367 | 15.11835 | 3688.004564 | 3.688004564 | 285.2726 | 0.1407905 | 328.4011 | 0.1392267
205 | 3.042277 | 15.211385 | 3689.030931 | 3.689030931 | 285.352 | 0.1415984 | 328.758 | 0.1400329
206 | 3.061326 | 15.30663 | 3690.986254 | 3.690986254 | 285.5033 | 0.1424247 | 329.2042 | 0.1408571
207 | 3.079251 | 15.396255 | 3690.727221 | 3.690727221 | 285.4832 | 0.1432017 | 329.437 | 0.141633
208 | 3.100397 | 15.501985 | 3692.244555 | 3.692244555 | 285.6006 | 0.1441175 | 329.8744 | 0.1425467
209 | 3.115163 | 15.575815 | 3691.797533 | 3.691797533 | 285.566 | 0.1447565 | 330.0453 | 0.1431849
210 | 3.132395 | 15.661975 | 3692.239916 | 3.692239916 | 285.6002 | 0.1455017 | 330.3309 | 0.1439287
211 | 3.150836 | 15.75418 | 3692.280443 | 3.692280443 | 285.6034 | 0.1462986 | 330.5978 | 0.1447243
212 | 3.16938 | 15.8469 | 3692.948656 | 3.692948656 | 285.6551 | 0.1470993 | 330.9225 | 0.1455235
213 | 3.186935 | 15.934675 | 3692.869555 | 3.692869555 | 285.6489 | 0.1478567 | 331.1662 | 0.1462797
214 | 3.205538 | 16.02769 | 3693.005785 | 3.693005785 | 285.6595 | 0.1486587 | 331.4441 | 0.1470804
215 | 3.226758 | 16.13379 | 3693.053148 | 3.693053148 | 285.6631 | 0.1495727 | 331.7514 | 0.1479929
216 | 3.243772 | 16.21886 | 3693.06389 | 3.69306389 | 285.664 | 0.150305 | 331.9954 | 0.148724
217 | 3.261807 | 16.309035 | 3694.994066 | 3.694994066 | 285.8133 | 0.1510806 | 332.4267 | 0.1494976
218 | 3.281597 | 16.407985 | 3696.622484 | 3.696622484 | 285.9392 | 0.1519309 | 332.8561 | 0.1503459
219 | 3.301286 | 16.50643 | 3697.276293 | 3.697276293 | 285.9898 | 0.1527763 | 333.1965 | 0.1511896
220 | 3.316856 | 16.58428 | 3697.37639 | 3.69737639 | 285.9976 | 0.1534443 | 333.4282 | 0.1518565
221 | 3.336212 | 16.68106 | 3697.549242 | 3.697549242 | 286.0109 | 0.154274 | 333.7206 | 0.1526849
222 | 3.354543 | 16.772715 | 3698.287279 | 3.698287279 | 286.068 | 0.1550593 | 334.0494 | 0.1534685
223 | 3.37144 | 16.8572 | 3697.084887 | 3.697084887 | 285.975 | 0.1557825 | 334.1824 | 0.1541911
224 | 3.390791 | 16.953955 | 3699.14934 | 3.69914934 | 286.1347 | 0.1566101 | 334.6458 | 0.1550166
225 | 3.405385 | 17.026925 | 3699.962084 | 3.699962084 | 286.1976 | 0.1572339 | 334.9282 | 0.155639
226 | 3.430653 | 17.153265 | 3700.842455 | 3.700842455 | 286.2657 | 0.1583128 | 335.3696 | 0.1567159
227 | 3.449088 | 17.24544 | 3700.493334 | 3.700493334 | 286.2387 | 0.1590993 | 335.6018 | 0.1575012
228 | 3.466467 | 17.332335 | 3699.644213 | 3.699644213 | 286.173 | 0.1598402 | 335.7734 | 0.1582413
229 | 3.47696 | 17.3848 | 3698.077806 | 3.698077806 | 286.0518 | 0.1602872 | 335.7813 | 0.1586883
230 | 3.500862 | 17.50431 | 3700.063402 | 3.700063402 | 286.2054 | 0.1613048 | 336.3037 | 0.1597034
231 | 3.523575 | 17.617875 | 3700.522631 | 3.700522631 | 286.2409 | 0.1622708 | 336.6705 | 0.1606676
232 | 3.537191 | 17.685955 | 3701.410326 | 3.701410326 | 286.3096 | 0.1628495 | 336.9462 | 0.161245
233 | 3.556798 | 17.78399 | 3701.800463 | 3.701800463 | 286.3398 | 0.1636822 | 337.2624 | 0.1620762
234 | 3.578229 | 17.891145 | 3701.265795 | 3.701265795 | 286.2984 | 0.1645915 | 337.5205 | 0.1629843
235 | 3.596686 | 17.98343 | 3702.097582 | 3.702097582 | 286.3627 | 0.165374 | 337.8606 | 0.1637651
236 | 3.616183 | 18.080915 | 3702.028002 | 3.702028002 | 286.3574 | 0.1661999 | 338.1334 | 0.1645898
237 | 3.636484 | 18.18242 | 3702.865404 | 3.702865404 | 286.4221 | 0.1670592 | 338.5006 | 0.1654473
238 | 3.652011 | 18.260055 | 3703.652514 | 3.703652514 | 286.483 | 0.1677159 | 338.795 | 0.1661026
239 | 3.670915 | 18.354575 | 3703.230639 | 3.703230639 | 286.4504 | 0.1685148 | 339.0271 | 0.1669004
240 | 3.691581 | 18.457905 | 3703.179369 | 3.703179369 | 286.4464 | 0.1693875 | 339.3184 | 0.1677717
241 | 3.71085 | 18.55425 | 3703.331224 | 3.703331224 | 286.4582 | 0.1702005 | 339.6083 | 0.1685833
242 | 3.729582 | 18.64791 | 3702.881762 | 3.702881762 | 286.4234 | 0.1709902 | 339.8354 | 0.1693719
243 | 3.749047 | 18.745235 | 3704.084154 | 3.704084154 | 286.5164 | 0.1718101 | 340.2246 | 0.17019
244 | 3.766895 | 18.834475 | 3705.059008 | 3.705059008 | 286.5918 | 0.1725614 | 340.5699 | 0.1709396
245 | 3.783563 | 18.917815 | 3705.345629 | 3.705345629 | 286.614 | 0.1732624 | 340.8351 | 0.1716394
246 | 3.801738 | 19.00869 | 3707.086596 | 3.707086596 | 286.7487 | 0.1740263 | 341.2558 | 0.1724013
247 | 3.822547 | 19.112735 | 3705.527269 | 3.705527269 | 286.628 | 0.1749002
248 | 3.841484 | 19.20742 | 3705.797777 | 3.705797777 | 286.649 | 0.1756948
249 | 3.859765 | 19.298825 | 3706.760424 | 3.706760424 | 286.7234 | 0.1764613
250 | 3.880584 | 19.40292 | 3705.061693 | 3.705061693 | 286.592 | 0.1773335
251 | 3.899924 | 19.49962 | 3706.261889 | 3.706261889 | 286.6849 | 0.178143
252 | 3.918316 | 19.59158 | 3706.909594 | 3.706909594 | 286.735 | 0.1789123
253 | 3.938485 | 19.692425 | 3706.053637 | 3.706053637 | 286.6688 | 0.1797551
254 | 3.958264 | 19.79132 | 3704.869799 | 3.704869799 | 286.5772 | 0.180581
255 | 3.974411 | 19.872055 | 3704.279711 | 3.704279711 | 286.5315 | 0.1812548
256 | 3.991002 | 19.95501 | 3704.452074 | 3.704452074 | 286.5449 | 0.1819466
257 | 4.011939 | 20.059695 | 3704.515551 | 3.704515551 | 286.5498 | 0.1828189
258 | 4.031603 | 20.158015 | 3703.006029 | 3.703006029 | 286.433 | 0.1836375
259 | 4.050507 | 20.252535 | 3704.273851 | 3.704273851 | 286.5311 | 0.1844238
260 | 4.070561 | 20.352805 | 3704.281176 | 3.704281176 | 286.5317 | 0.1852573
261 | 4.090811 | 20.454055 | 3704.95598 | 3.70495598 | 286.5838 | 0.1860982
262 | 4.107164 | 20.53582 | 3705.08098 | 3.70508098 | 286.5935 | 0.1867768
263 | 4.128689 | 20.643445 | 3704.180101 | 3.704180101 | 286.5238 | 0.1876693
264 | 4.147937 | 20.739685 | 3702.798998 | 3.702798998 | 286.417 | 0.1884667
265 | 4.163999 | 20.819995 | 3702.432787 | 3.702432787 | 286.3887 | 0.1891316
266 | 4.186593 | 20.932965 | 3700.214769 | 3.700214769 | 286.2171 | 0.1900662
267 | 4.207556 | 21.03778 | 3700.181566 | 3.700181566 | 286.2145 | 0.1909325
268 | 4.221383 | 21.106915 | 3700.464525 | 3.700464525 | 286.2364 | 0.1915036
269 | 4.24304 | 21.2152 | 3699.800951 | 3.699800951 | 286.1851 | 0.1923973
270 | 4.265012 | 21.32506 | 3699.012133 | 3.699012133 | 286.1241 | 0.1933032
271 | 4.27947 | 21.39735 | 3697.87224 | 3.69787224 | 286.0359 | 0.1938989
272 | 4.301471 | 21.507355 | 3696.195238 | 3.696195238 | 285.9062 | 0.1948046
273 | 4.321859 | 21.609295 | 3694.811693 | 3.694811693 | 285.7992 | 0.1956432
274 | 4.341518 | 21.70759 | 3693.401293 | 3.693401293 | 285.6901 | 0.1964512
275 | 4.360308 | 21.80154 | 3694.287523 | 3.694287523 | 285.7586 | 0.1972228
276 | 4.379458 | 21.89729 | 3692.589281 | 3.692589281 | 285.6273 | 0.1980086
277 | 4.398998 | 21.99499 | 3691.954271 | 3.691954271 | 285.5781 | 0.1988098
278 | 4.4184 | 22.092 | 3691.53557 | 3.69153557 | 285.5458 | 0.1996047
279 | 4.439307 | 22.196535 | 3690.107836 | 3.690107836 | 285.4353 | 0.2004605
280 | 4.459052 | 22.29526 | 3689.976976 | 3.689976976 | 285.4252 | 0.2012681
281 | 4.474763 | 22.373815 | 3689.149096 | 3.689149096 | 285.3612 | 0.2019102
282 | 4.49678 | 22.4839 | 3687.137621 | 3.687137621 | 285.2056 | 0.2028094
283 | 4.514883 | 22.574415 | 3688.807055 | 3.688807055 | 285.3347 | 0.2035481
284 | 4.534279 | 22.671395 | 3687.623949 | 3.687623949 | 285.2432 | 0.204339
285 | 4.558498 | 22.79249 | 3686.678637 | 3.686678637 | 285.1701 | 0.2053257
286 | 4.571567 | 22.857835 | 3686.280931 | 3.686280931 | 285.1393 | 0.2058577
287 | 4.596391 | 22.981955 | 3684.898607 | 3.684898607 | 285.0324 | 0.2068675
288 | 4.612914 | 23.06457 | 3683.320971 | 3.683320971 | 284.9103 | 0.207539
289 | 4.629853 | 23.149265 | 3682.172045 | 3.682172045 | 284.8215 | 0.208227
290 | 4.651007 | 23.255035 | 3680.811449 | 3.680811449 | 284.7162 | 0.2090855
291 | 4.664474 | 23.32237 | 3680.845873 | 3.680845873 | 284.7189 | 0.2096316
292 | 4.689821 | 23.449105 | 3680.241869 | 3.680241869 | 284.6722 | 0.2106588
293 | 4.711583 | 23.557915 | 3677.531908 | 3.677531908 | 284.4626 | 0.2115398
294 | 4.730014 | 23.65007 | 3676.166674 | 3.676166674 | 284.357 | 0.2122854
295 | 4.74978 | 23.7489 | 3674.722094 | 3.674722094 | 284.2452 | 0.2130843
296 | 4.767782 | 23.83891 | 3674.110277 | 3.674110277 | 284.1979 | 0.2138114
297 | 4.788485 | 23.942425 | 3671.158861 | 3.671158861 | 283.9696 | 0.214647
298 | 4.807898 | 24.03949 | 3669.152269 | 3.669152269 | 283.8144 | 0.2154298
299 | 4.828823 | 24.144115 | 3668.743578 | 3.668743578 | 283.7828 | 0.2162729
300 | 4.848505 | 24.242525 | 3667.61101 | 3.66761101 | 283.6952 | 0.2170653
301 | 4.868313 | 24.341565 | 3666.097826 | 3.666097826 | 283.5781 | 0.2178621
302 | 4.886467 | 24.432335 | 3665.298998 | 3.665298998 | 283.5163 | 0.2185919
303 | 4.907334 | 24.53667 | 3662.87639 | 3.66287639 | 283.3289 | 0.21943
304 | 4.930165 | 24.650825 | 3660.326098 | 3.660326098 | 283.1317 | 0.2203462
305 | 4.944384 | 24.72192 | 3658.035082 | 3.658035082 | 282.9544 | 0.2209164
306 | 4.966926 | 24.83463 | 3657.133226 | 3.657133226 | 282.8847 | 0.2218197
307 | 4.985493 | 24.927465 | 3656.081957 | 3.656081957 | 282.8034 | 0.2225631
308 | 5.005188 | 25.02594 | 3652.988939 | 3.652988939 | 282.5641 | 0.223351
309 | 5.025315 | 25.126575 | 3650.790453 | 3.650790453 | 282.3941 | 0.2241556
310 | 5.045794 | 25.22897 | 3651.849779 | 3.651849779 | 282.476 | 0.2249736
311 | 5.064939 | 25.324695 | 3650.199877 | 3.650199877 | 282.3484 | 0.2257377
312 | 5.086208 | 25.43104 | 3647.106371 | 3.647106371 | 282.1091 | 0.2265859
313 | 5.104761 | 25.523805 | 3644.404467 | 3.644404467 | 281.9001 | 0.2273252
314 | 5.125637 | 25.628185 | 3640.875658 | 3.640875658 | 281.6271 | 0.2281564
315 | 5.143504 | 25.71752 | 3637.762133 | 3.637762133 | 281.3863 | 0.2288673
316 | 5.166228 | 25.83114 | 3635.89641 | 3.63589641 | 281.242 | 0.2297707
317 | 5.186595 | 25.932975 | 3633.553637 | 3.633553637 | 281.0608 | 0.2305796
318 | 5.202718 | 26.01359 | 3629.783129 | 3.629783129 | 280.7691 | 0.2312196
319 | 5.224581 | 26.122905 | 3625.935717 | 3.625935717 | 280.4715 | 0.2320867
320 | 5.245167 | 26.225835 | 3620.950609 | 3.620950609 | 280.0859 | 0.2329025
321 | 5.266203 | 26.331015 | 3618.575121 | 3.618575121 | 279.9022 | 0.2337354
322 | 5.285532 | 26.42766 | 3615.563646 | 3.615563646 | 279.6692 | 0.2345001
323 | 5.307822 | 26.53911 | 3612.733324 | 3.612733324 | 279.4503 | 0.2353812
324 | 5.323992 | 26.61996 | 3609.685473 | 3.609685473 | 279.2145 | 0.23602
325 | 5.346672 | 26.73336 | 3605.617601 | 3.605617601 | 278.8999 | 0.2369152
326 | 5.365394 | 26.82697 | 3601.658617 | 3.601658617 | 278.5936 | 0.2376535
327 | 5.386846 | 26.93423 | 3597.18889 | 3.59718889 | 278.2479 | 0.2384989
328 | 5.405628 | 27.02814 | 3593.026781 | 3.593026781 | 277.926 | 0.2392385
329 | 5.425167 | 27.125835 | 3589.978441 | 3.589978441 | 277.6902 | 0.2400072
330 | 5.443719 | 27.218595 | 3586.88225 | 3.58688225 | 277.4507 | 0.2407366
331 | 5.461556 | 27.30778 | 3581.244555 | 3.581244555 | 277.0146 | 0.2414374
332 | 5.483193 | 27.415965 | 3576.523851 | 3.576523851 | 276.6494 | 0.2422869
333 | 5.505343 | 27.526715 | 3571.263109 | 3.571263109 | 276.2425 | 0.2431557
334 | 5.525601 | 27.628005 | 3567.253099 | 3.567253099 | 275.9323 | 0.2439496
335 | 5.545693 | 27.728465 | 3562.852953 | 3.562852953 | 275.592 | 0.2447365
336 | 5.565111 | 27.825555 | 3558.446703 | 3.558446703 | 275.2511 | 0.2454963
337 | 5.586669 | 27.933345 | 3551.899096 | 3.551899096 | 274.7447 | 0.2463392
338 | 5.607647 | 28.038235 | 3545.34099 | 3.54534099 | 274.2374 | 0.2471587
339 | 5.62267 | 28.11335 | 3539.911547 | 3.539911547 | 273.8174 | 0.2477452
340 | 5.649106 | 28.24553 | 3534.840258 | 3.534840258 | 273.4251 | 0.2487764
341 | 5.664705 | 28.323525 | 3530.466478 | 3.530466478 | 273.0868 | 0.2493844
342 | 5.684286 | 28.42143 | 3523.895189 | 3.523895189 | 272.5785 | 0.2501471
343 | 5.70461 | 28.52305 | 3518.132982 | 3.518132982 | 272.1328 | 0.2509381
344 | 5.727267 | 28.636335 | 3510.366137 | 3.510366137 | 271.532 | 0.2518191
345 | 5.748172 | 28.74086 | 3503.785326 | 3.503785326 | 271.023 | 0.2526314
346 | 5.76482 | 28.8241 | 3497.331224 | 3.497331224 | 270.5238 | 0.2532777
347 | 5.785446 | 28.92723 | 3490.094652 | 3.490094652 | 269.964 | 0.254078
348 | 5.808245 | 29.041225 | 3483.55681 | 3.48355681 | 269.4583 | 0.2549617
349 | 5.826637 | 29.133185 | 3475.341478 | 3.475341478 | 268.8228 | 0.2556741
350 | 5.847068 | 29.23534 | 3467.278002 | 3.467278002 | 268.1991 | 0.2564649
351 | 5.86772 | 29.3386 | 3460.601 | 3.460601 | 267.6826 | 0.2572636
352 | 5.887997 | 29.439985 | 3452.439867 | 3.452439867 | 267.0514 | 0.2580472
353 | 5.904046 | 29.52023 | 3445.356859 | 3.445356859 | 266.5035 | 0.2586669
354 | 5.929187 | 29.645935 | 3436.225023 | 3.436225023 | 265.7971 | 0.259637
355 | 5.947762 | 29.73881 | 3427.843676 | 3.427843676 | 265.1488 | 0.2603531
356 | 5.968038 | 29.84019 | 3419.042406 | 3.419042406 | 264.468 | 0.2611342
357 | 5.985798 | 29.92899 | 3409.95891 | 3.40995891 | 263.7654 | 0.2618179
358 | 6.008814 | 30.04407 | 3400.507982 | 3.400507982 | 263.0343 | 0.2627032
359 | 6.028194 | 30.14097 | 3392.329027 | 3.392329027 | 262.4017 | 0.2634481
360 | 6.048389 | 30.241945 | 3384.462816 | 3.384462816 | 261.7932 | 0.2642237
361 | 6.068612 | 30.34306 | 3376.703295 | 3.376703295 | 261.193 | 0.2649997
362 | 6.087808 | 30.43904 | 3369.902758 | 3.369902758 | 260.667 | 0.2657358
363 | 6.106377 | 30.531885 | 3358.682787 | 3.358682787 | 259.7991 | 0.2664473
364 | 6.130967 | 30.654835 | 3347.959642 | 3.347959642 | 258.9697 | 0.2673888
365 | 6.150391 | 30.751955 | 3335.56389 | 3.33556389 | 258.0108 | 0.2681319
366 | 6.169868 | 30.84934 | 3322.741625 | 3.322741625 | 257.019 | 0.2688764
367 | 6.192425 | 30.962125 | 3312.087572 | 3.312087572 | 256.1949 | 0.269738
368 | 6.211706 | 31.05853 | 3302.305834 | 3.302305834 | 255.4383 | 0.2704738
369 | 6.232541 | 31.162705 | 3290.126146 | 3.290126146 | 254.4961 | 0.2712684
370 | 6.252455 | 31.262275 | 3278.265551 | 3.278265551 | 253.5787 | 0.2720272
371 | 6.273342 | 31.36671 | 3262.513842 | 3.262513842 | 252.3603 | 0.2728225
372 | 6.293834 | 31.46917 | 3249.249193 | 3.249249193 | 251.3343 | 0.2736022
373 | 6.314548 | 31.57274 | 3235.466234 | 3.235466234 | 250.2681 | 0.2743897
374 | 6.334876 | 31.67438 | 3223.679125 | 3.223679125 | 249.3564 | 0.2751619
375 | 6.355791 | 31.778955 | 3210.055346 | 3.210055346 | 248.3025 | 0.2759557
376 | 6.37171 | 31.85855 | 3197.036058 | 3.197036058 | 247.2955 | 0.2765596
377 | 6.394535 | 31.972675 | 3181.447924 | 3.181447924 | 246.0897 | 0.2774247
378 | 6.414232 | 32.07116 | 3167.047533 | 3.167047533 | 244.9758 | 0.2781707
379 | 6.437957 | 32.189785 | 3150.36101 | 3.15036101 | 243.6851 | 0.2790685
380 | 6.456349 | 32.281745 | 3133.606371 | 3.133606371 | 242.3891 | 0.2797639
381 | 6.476729 | 32.383645 | 3116.997484 | 3.116997484 | 241.1044 | 0.2805339
382 | 6.497448 | 32.48724 | 3098.601244 | 3.098601244 | 239.6814 | 0.2813162
383 | 6.520267 | 32.601335 | 3081.934984 | 3.081934984 | 238.3922 | 0.282177
384 | 6.538764 | 32.69382 | 3063.470873 | 3.063470873 | 236.964 | 0.2828742
385 | 6.558986 | 32.79493 | 3043.615648 | 3.043615648 | 235.4282 | 0.2836359
386 | 6.581547 | 32.907735 | 3025.1635 | 3.0251635 | 234.0009 | 0.284485
387 | 6.601471 | 33.007355 | 3008.356127 | 3.008356127 | 232.7008 | 0.2852342
388 | 6.621521 | 33.107605 | 2990.343431 | 2.990343431 | 231.3075 | 0.2859877
389 | 6.642226 | 33.21113 | 2969.930834 | 2.969930834 | 229.7286 | 0.2867651
390 | 6.661235 | 33.306175 | 2948.716723 | 2.948716723 | 228.0876 | 0.2874784
391 | 6.682944 | 33.41472 | 2928.54558 | 2.92854558 | 226.5273 | 0.2882923
392 | 6.706617 | 33.533085 | 2905.618578 | 2.905618578 | 224.7539 | 0.2891791
393 | 6.727836 | 33.63918 | 2883.719164 | 2.883719164 | 223.06 | 0.2899733
394 | 6.747212 | 33.73606 | 2861.826098 | 2.861826098 | 221.3665 | 0.290698
395 | 6.766816 | 33.83408 | 2839.19182 | 2.83919182 | 219.6157 | 0.2914306
396 | 6.787048 | 33.93524 | 2815.270433 | 2.815270433 | 217.7653 | 0.2921862
397 | 6.81169 | 34.05845 | 2790.842211 | 2.790842211 | 215.8758 | 0.2931057
398 | 6.830397 | 34.151985 | 2763.947191 | 2.763947191 | 213.7954 | 0.2938032
399 | 6.85127 | 34.25635 | 2735.955004 | 2.735955004 | 211.6302 | 0.2945808
400 | 6.874607 | 34.373035 | 2709.151049 | 2.709151049 | 209.5569 | 0.2954496
401 | 6.892108 | 34.46054 | 2683.384203 | 2.683384203 | 207.5638 | 0.2961006
402 | 6.914118 | 34.57059 | 2655.413012 | 2.655413012 | 205.4001 | 0.2969187
403 | 6.933523 | 34.667615 | 2626.076586 | 2.626076586 | 203.1309 | 0.2976394
404 | 6.958712 | 34.79356 | 2594.599291 | 2.594599291 | 200.6961 | 0.2985742
405 | 6.977592 | 34.88796 | 2563.948656 | 2.563948656 | 198.3252 | 0.2992743
406 | 6.998331 | 34.991655 | 2530.585375 | 2.530585375 | 195.7445 | 0.3000428
407 | 7.021999 | 35.109995 | 2496.942308 | 2.496942308 | 193.1422 | 0.300919
408 | 7.039405 | 35.197025 | 2460.022631 | 2.460022631 | 190.2864 | 0.301563
409 | 7.062127 | 35.310635 | 2421.192064 | 2.421192064 | 187.2828 | 0.3024029
410 | 7.083717 | 35.418585 | 2382.506029 | 2.382506029 | 184.2904 | 0.3032004
411 | 7.105086 | 35.52543 | 2341.88933 | 2.34188933 | 181.1486 | 0.3039891
412 | 7.127204 | 35.63602 | 2298.43059 | 2.29843059 | 177.787 | 0.3048048
413 | 7.147611 | 35.738055 | 2251.079027 | 2.251079027 | 174.1243 | 0.3055568
414 | 7.169683 | 35.848415 | 2172.290941 | 2.172290941 | 168.0299 | 0.3063695
415 | 7.206098 | 36.03049 | 1608.873339 | 1.608873339 | 124.4487 | 0.3077089
416 | 7.24477 | 36.22385 | 1336.728807 | 1.336728807 | 103.398 | 0.3091293
417 | 7.274332 | 36.37166 | 1161.305712 | 1.161305712 | 89.82872 | 0.3102138
418 | 7.294215 | 36.471075 | 1009.539598 | 1.009539598 | 78.08939 | 0.3109425
419 | 7.32386 | 36.6193 | 853.191515 | 0.853191515 | 65.99563 | 0.312028