## 007 DC04 20°C WR
007 DC04 20°C WR
Geometry: | 6.4 | 2.02 | Temperature | RT | Strain rate | 0.001ps | E, Mpa | 210000
Time [s] | Displacement [mm] | Eng.Strain [%] | Force [N] | Force [kN] | Eng. Stress [Mpa] | True Strain [-] | True Sress [Mpa] | True Plastic Strain [-]
0 | 0 | 0 | 0 | 0 | 0 | 0 | 0
1 | -0.000489 | -0.002445 | 9.454588 | 0.009454588 | 0.7313264 | -2.44503e-05 | 0.7313085
2 | -0.000232 | -0.00116 | 56.813007 | 0.056813007 | 4.39457 | -1.160007e-05 | 4.394519
3 | 0.000739 | 0.003695 | 142.720173 | 0.142720173 | 11.03962 | 3.694932e-05 | 11.04003
4 | 0.000657 | 0.003285 | 282.696232 | 0.282696232 | 21.86697 | 3.284946e-05 | 21.86769
5 | 0.002229 | 0.011145 | 479.716312 | 0.479716312 | 37.10677 | 0.0001114438 | 37.1109
6 | 0.003929 | 0.019645 | 726.974277 | 0.726974277 | 56.23254 | 0.0001964307 | 56.24359
7 | 0.00721 | 0.03605 | 988.229893 | 0.988229893 | 76.44105 | 0.000360435 | 76.46861
8 | 0.008764 | 0.04382 | 1230.630955 | 1.230630955 | 95.19113 | 0.000438104 | 95.23284
9 | 0.011173 | 0.055865 | 1427.184544 | 1.427184544 | 110.3948 | 0.000558494 | 110.4565
10 | 0.012094 | 0.06047 | 1579.10471 | 1.57910471 | 122.1461 | 0.0006045172 | 122.22
11 | 0.014594 | 0.07297 | 1725.833103 | 1.725833103 | 133.4958 | 0.0007294339 | 133.5932
12 | 0.017976 | 0.08988 | 1861.067478 | 1.861067478 | 143.9563 | 0.0008983963 | 144.0857
13 | 0.021332 | 0.10666 | 1980.940037 | 1.980940037 | 153.2287 | 0.001066032 | 153.3921
14 | 0.02589 | 0.12945 | 2086.334934 | 2.086334934 | 161.3811 | 0.001293663 | 161.59
15 | 0.03345 | 0.16725 | 2170.200169 | 2.170200169 | 167.8682 | 0.001671103 | 168.149 | 0.0008703936
16 | 0.041842 | 0.20921 | 2236.157444 | 2.236157444 | 172.9701 | 0.002089915 | 173.332 | 0.001264524
17 | 0.05359 | 0.26795 | 2282.684299 | 2.282684299 | 176.569 | 0.002675917 | 177.0421 | 0.001832859
18 | 0.065322 | 0.32661 | 2307.500462 | 2.307500462 | 178.4886 | 0.003260778 | 179.0715 | 0.002408056
19 | 0.079233 | 0.396165 | 2320.858128 | 2.320858128 | 179.5218 | 0.003953823 | 180.233 | 0.003095571
20 | 0.094544 | 0.47272 | 2334.676487 | 2.334676487 | 180.5907 | 0.004716062 | 181.4444 | 0.003852041
21 | 0.109771 | 0.548855 | 2347.115452 | 2.347115452 | 181.5529 | 0.005473543 | 182.5493 | 0.00460426
22 | 0.126527 | 0.632635 | 2367.550266 | 2.367550266 | 183.1335 | 0.006306423 | 184.2921 | 0.005428841
23 | 0.141872 | 0.70936 | 2388.5051 | 2.3885051 | 184.7544 | 0.007068559 | 186.065 | 0.006182535
24 | 0.157792 | 0.78896 | 2409.912083 | 2.409912083 | 186.4103 | 0.00785864 | 187.881 | 0.006963969
25 | 0.172336 | 0.86168 | 2433.609348 | 2.433609348 | 188.2433 | 0.008579887 | 189.8654 | 0.007675767
26 | 0.187057 | 0.935285 | 2456.067112 | 2.456067112 | 189.9804 | 0.009309383 | 191.7573 | 0.008396253
27 | 0.200695 | 1.003475 | 2477.409641 | 2.477409641 | 191.6313 | 0.009984736 | 193.5543 | 0.009063049
28 | 0.214859 | 1.074295 | 2499.58469 | 2.49958469 | 193.3466 | 0.01068565 | 195.4237 | 0.009755065
29 | 0.227744 | 1.13872 | 2520.627171 | 2.520627171 | 194.9743 | 0.01132285 | 197.1945 | 0.01038383
30 | 0.242407 | 1.212035 | 2540.53928 | 2.54053928 | 196.5145 | 0.01204749 | 198.8963 | 0.01110036
31 | 0.254496 | 1.27248 | 2561.592747 | 2.561592747 | 198.143 | 0.01264452 | 200.6643 | 0.01168898
32 | 0.267389 | 1.336945 | 2581.373997 | 2.581373997 | 199.6731 | 0.01328087 | 202.3426 | 0.01231733
33 | 0.281673 | 1.408365 | 2601.843235 | 2.601843235 | 201.2564 | 0.0139854 | 204.0909 | 0.01301354
34 | 0.293118 | 1.46559 | 2619.761448 | 2.619761448 | 202.6424 | 0.01454954 | 205.6123 | 0.01357043
35 | 0.306152 | 1.53076 | 2637.912327 | 2.637912327 | 204.0464 | 0.01519162 | 207.1699 | 0.0142051
36 | 0.319289 | 1.596445 | 2658.714817 | 2.658714817 | 205.6555 | 0.01583836 | 208.9387 | 0.01484341
37 | 0.331796 | 1.65898 | 2676.551731 | 2.676551731 | 207.0353 | 0.01645369 | 210.4699 | 0.01545145
38 | 0.345249 | 1.726245 | 2693.453342 | 2.693453342 | 208.3426 | 0.01711515 | 211.9391 | 0.01610591
39 | 0.358242 | 1.79121 | 2711.924534 | 2.711924534 | 209.7714 | 0.01775357 | 213.5288 | 0.01673676
40 | 0.3707 | 1.8535 | 2730.501682 | 2.730501682 | 211.2084 | 0.01836532 | 215.1231 | 0.01734092
41 | 0.382628 | 1.91314 | 2747.547825 | 2.747547825 | 212.5269 | 0.0189507 | 216.5928 | 0.0179193
42 | 0.396697 | 1.983485 | 2763.967991 | 2.763967991 | 213.797 | 0.0196407 | 218.0377 | 0.01860243
43 | 0.410253 | 2.051265 | 2780.404758 | 2.780404758 | 215.0684 | 0.0203051 | 219.4801 | 0.01925996
44 | 0.421678 | 2.10839 | 2797.065403 | 2.797065403 | 216.3572 | 0.02086471 | 220.9188 | 0.01981272
45 | 0.43502 | 2.1751 | 2812.606174 | 2.812606174 | 217.5593 | 0.02151782 | 222.2914 | 0.02045929
46 | 0.449049 | 2.245245 | 2829.294651 | 2.829294651 | 218.8501 | 0.0222041 | 223.7639 | 0.02113856
47 | 0.461967 | 2.309835 | 2845.221165 | 2.845221165 | 220.0821 | 0.02283562 | 225.1656 | 0.0217634
48 | 0.474399 | 2.371995 | 2859.954563 | 2.859954563 | 221.2217 | 0.023443 | 226.4691 | 0.02236458
49 | 0.488154 | 2.44077 | 2873.850559 | 2.873850559 | 222.2966 | 0.02411459 | 227.7224 | 0.0230302
50 | 0.499525 | 2.497625 | 2889.752659 | 2.889752659 | 223.5267 | 0.02466944 | 229.1095 | 0.02357844
51 | 0.513099 | 2.565495 | 2903.130833 | 2.903130833 | 224.5615 | 0.02533138 | 230.3226 | 0.02423461
52 | 0.526477 | 2.632385 | 2918.237522 | 2.918237522 | 225.73 | 0.02598334 | 231.6721 | 0.02488014
53 | 0.538733 | 2.693665 | 2932.92429 | 2.93292429 | 226.866 | 0.02658024 | 232.9771 | 0.02547083
54 | 0.551087 | 2.755435 | 2945.946995 | 2.945946995 | 227.8734 | 0.02718156 | 234.1523 | 0.02606655
55 | 0.565353 | 2.826765 | 2958.985081 | 2.958985081 | 228.8819 | 0.02787549 | 235.3518 | 0.02675477
56 | 0.578388 | 2.89194 | 2973.709934 | 2.973709934 | 230.0209 | 0.02850913 | 236.6729 | 0.02738211
57 | 0.590487 | 2.952435 | 2985.569553 | 2.985569553 | 230.9382 | 0.0290969 | 237.7565 | 0.02796473
58 | 0.604562 | 3.02281 | 2999.169651 | 2.999169651 | 231.9902 | 0.02978023 | 239.0029 | 0.02864213
59 | 0.617542 | 3.08771 | 3012.125706 | 3.012125706 | 232.9924 | 0.03040999 | 240.1865 | 0.02926625
60 | 0.62999 | 3.14995 | 3025.523167 | 3.025523167 | 234.0287 | 0.03101357 | 241.4005 | 0.02986404
61 | 0.642801 | 3.214005 | 3037.299046 | 3.037299046 | 234.9396 | 0.03163437 | 242.4906 | 0.03047965
62 | 0.65625 | 3.28125 | 3050.377415 | 3.050377415 | 235.9512 | 0.03228566 | 243.6934 | 0.03112522
63 | 0.669514 | 3.34757 | 3062.618381 | 3.062618381 | 236.8981 | 0.03292759 | 244.8284 | 0.03176174
64 | 0.681712 | 3.40856 | 3075.502903 | 3.075502903 | 237.8947 | 0.03351756 | 246.0035 | 0.03234611
65 | 0.695474 | 3.47737 | 3086.349338 | 3.086349338 | 238.7337 | 0.03418276 | 247.0354 | 0.0330064
66 | 0.708339 | 3.541695 | 3098.606419 | 3.098606419 | 239.6818 | 0.0348042 | 248.1706 | 0.03362243
67 | 0.720446 | 3.60223 | 3110.794163 | 3.110794163 | 240.6245 | 0.03538867 | 249.2924 | 0.03420156
68 | 0.734826 | 3.67413 | 3120.956272 | 3.120956272 | 241.4106 | 0.03608243 | 250.2803 | 0.03489062
69 | 0.748153 | 3.740765 | 3132.725315 | 3.132725315 | 242.321 | 0.03672496 | 251.3856 | 0.03552788
70 | 0.761846 | 3.80923 | 3144.170628 | 3.144170628 | 243.2063 | 0.0373847 | 252.4706 | 0.03618246
71 | 0.773952 | 3.86976 | 3155.08469 | 3.15508469 | 244.0505 | 0.03796762 | 253.4947 | 0.0367605
72 | 0.788233 | 3.941165 | 3165.755588 | 3.165755588 | 244.8759 | 0.03865483 | 254.5269 | 0.0374428
73 | 0.801429 | 4.007145 | 3176.434299 | 3.176434299 | 245.7019 | 0.03928941 | 255.5475 | 0.03807252
74 | 0.814175 | 4.070875 | 3187.217503 | 3.187217503 | 246.536 | 0.03990197 | 256.5722 | 0.0386802
75 | 0.827045 | 4.135225 | 3197.485081 | 3.197485081 | 247.3302 | 0.04052011 | 257.5579 | 0.03929364
76 | 0.839944 | 4.19972 | 3207.720188 | 3.207720188 | 248.1219 | 0.04113926 | 258.5423 | 0.0399081
77 | 0.854167 | 4.270835 | 3218.041233 | 3.218041233 | 248.9203 | 0.04182151 | 259.5512 | 0.04058555
78 | 0.866202 | 4.33101 | 3227.507786 | 3.227507786 | 249.6525 | 0.04239845 | 260.465 | 0.04115814
79 | 0.879668 | 4.39834 | 3237.690891 | 3.237690891 | 250.4402 | 0.04304359 | 261.4554 | 0.04179856
80 | 0.893766 | 4.46883 | 3247.96677 | 3.24796677 | 251.2351 | 0.04371856 | 262.4623 | 0.04246874
81 | 0.906659 | 4.533295 | 3256.698215 | 3.256698215 | 251.9104 | 0.04433545 | 263.3303 | 0.04308149
82 | 0.919631 | 4.598155 | 3267.553684 | 3.267553684 | 252.7501 | 0.04495573 | 264.372 | 0.04369681
83 | 0.933982 | 4.66991 | 3277.080296 | 3.277080296 | 253.487 | 0.0456415 | 265.3246 | 0.04437805
84 | 0.946301 | 4.731505 | 3284.366917 | 3.284366917 | 254.0507 | 0.04622979 | 266.0711 | 0.04496279
85 | 0.95957 | 4.79785 | 3294.185764 | 3.294185764 | 254.8102 | 0.04686307 | 267.0356 | 0.04559147
86 | 0.97298 | 4.8649 | 3303.865208 | 3.303865208 | 255.5589 | 0.04750267 | 267.9916 | 0.04622652
87 | 0.986282 | 4.93141 | 3313.494846 | 3.313494846 | 256.3037 | 0.04813671 | 268.9431 | 0.04685603
88 | 0.999311 | 4.996555 | 3321.111057 | 3.321111057 | 256.8929 | 0.04875735 | 269.7287 | 0.04747293
89 | 1.012766 | 5.06383 | 3330.508518 | 3.330508518 | 257.6198 | 0.04939788 | 270.6652 | 0.048109
90 | 1.026289 | 5.131445 | 3339.575413 | 3.339575413 | 258.3211 | 0.05004124 | 271.5767 | 0.04874802
91 | 1.040292 | 5.20146 | 3348.367161 | 3.348367161 | 259.0012 | 0.05070699 | 272.473 | 0.0494095
92 | 1.053611 | 5.268055 | 3356.243137 | 3.356243137 | 259.6104 | 0.05133982 | 273.2868 | 0.05003845
93 | 1.067544 | 5.33772 | 3365.631809 | 3.365631809 | 260.3366 | 0.05200138 | 274.2327 | 0.05069551
94 | 1.081235 | 5.406175 | 3373.538059 | 3.373538059 | 260.9482 | 0.05265103 | 275.0555 | 0.05134125
95 | 1.094019 | 5.470095 | 3381.964085 | 3.381964085 | 261.5999 | 0.05325727 | 275.9097 | 0.05194341
96 | 1.107886 | 5.53943 | 3390.137669 | 3.390137669 | 262.2322 | 0.05391444 | 276.7584 | 0.05259654
97 | 1.121763 | 5.608815 | 3397.943333 | 3.397943333 | 262.836 | 0.05457166 | 277.5779 | 0.05324986
98 | 1.135389 | 5.676945 | 3406.578587 | 3.406578587 | 263.5039 | 0.05521657 | 278.4629 | 0.05389055
99 | 1.148136 | 5.74068 | 3413.721653 | 3.413721653 | 264.0564 | 0.0558195 | 279.2151 | 0.0544899
100 | 1.162108 | 5.81054 | 3420.863987 | 3.420863987 | 264.6089 | 0.05647995 | 279.9841 | 0.05514669
101 | 1.175895 | 5.879475 | 3429.308079 | 3.429308079 | 265.2621 | 0.05713123 | 280.8581 | 0.05579381
102 | 1.189135 | 5.945675 | 3436.506809 | 3.436506809 | 265.8189 | 0.05775628 | 281.6236 | 0.05641521
103 | 1.202447 | 6.012235 | 3443.474094 | 3.443474094 | 266.3578 | 0.05838433 | 282.3719 | 0.0570397
104 | 1.21698 | 6.0849 | 3451.01218 | 3.45101218 | 266.9409 | 0.05906953 | 283.184 | 0.05772104
105 | 1.230349 | 6.151745 | 3458.713352 | 3.458713352 | 267.5366 | 0.05969944 | 283.9948 | 0.05834708
106 | 1.24423 | 6.22115 | 3466.700901 | 3.466700901 | 268.1545 | 0.06035306 | 284.8368 | 0.05899669
107 | 1.258194 | 6.29097 | 3474.098606 | 3.474098606 | 268.7267 | 0.06101015 | 285.6322 | 0.05964999
108 | 1.271762 | 6.35881 | 3480.427952 | 3.480427952 | 269.2163 | 0.06164819 | 286.3352 | 0.06028469
109 | 1.285093 | 6.425465 | 3486.980686 | 3.486980686 | 269.7231 | 0.06227469 | 287.0541 | 0.06090777
110 | 1.299005 | 6.495025 | 3494.061253 | 3.494061253 | 270.2708 | 0.06292808 | 287.825 | 0.06155749
111 | 1.312788 | 6.56394 | 3499.883274 | 3.499883274 | 270.7212 | 0.06357499 | 288.4911 | 0.06220123
112 | 1.326978 | 6.63489 | 3507.537571 | 3.507537571 | 271.3132 | 0.06424057 | 289.3146 | 0.06286288
113 | 1.340632 | 6.70316 | 3513.266575 | 3.513266575 | 271.7564 | 0.06488059 | 289.9727 | 0.06349977
114 | 1.354705 | 6.773525 | 3520.458225 | 3.520458225 | 272.3127 | 0.06553982 | 290.7578 | 0.06415526
115 | 1.368867 | 6.844335 | 3527.237278 | 3.527237278 | 272.837 | 0.06620278 | 291.5109 | 0.06481463
116 | 1.383655 | 6.918275 | 3533.324192 | 3.533324192 | 273.3079 | 0.06689457 | 292.2161 | 0.06550307
117 | 1.396415 | 6.982075 | 3540.579563 | 3.540579563 | 273.8691 | 0.06749111 | 292.9908 | 0.06609592
118 | 1.40926 | 7.0463 | 3546.509251 | 3.546509251 | 274.3278 | 0.06809127 | 293.6577 | 0.0666929
119 | 1.42379 | 7.11895 | 3551.249973 | 3.551249973 | 274.6945 | 0.06876971 | 294.2498 | 0.06736852
120 | 1.438553 | 7.192765 | 3559.04929 | 3.55904929 | 275.2977 | 0.06945857 | 295.0993 | 0.06805334
121 | 1.452923 | 7.264615 | 3564.085667 | 3.564085667 | 275.6873 | 0.07012863 | 295.7149 | 0.06872047
122 | 1.466554 | 7.33277 | 3569.971165 | 3.569971165 | 276.1426 | 0.07076382 | 296.3915 | 0.06935243
123 | 1.481043 | 7.405215 | 3576.308079 | 3.576308079 | 276.6327 | 0.07143855 | 297.118 | 0.0700237
124 | 1.494115 | 7.470575 | 3582.060032 | 3.582060032 | 277.0777 | 0.0720469 | 297.777 | 0.07062892
125 | 1.507239 | 7.536195 | 3589.003147 | 3.589003147 | 277.6147 | 0.0726573 | 298.5363 | 0.0712357
126 | 1.522781 | 7.613905 | 3593.698704 | 3.593698704 | 277.9779 | 0.07337968 | 299.1429 | 0.07195519
127 | 1.537162 | 7.68581 | 3599.409153 | 3.599409153 | 278.4196 | 0.07404763 | 299.8184 | 0.07261993
128 | 1.550875 | 7.754375 | 3605.134983 | 3.605134983 | 278.8625 | 0.07468415 | 300.4866 | 0.07325326
129 | 1.564225 | 7.821125 | 3609.727268 | 3.609727268 | 279.2178 | 0.07530342 | 301.0557 | 0.07386982
130 | 1.578429 | 7.892145 | 3615.647678 | 3.615647678 | 279.6757 | 0.07596188 | 301.7481 | 0.07452499
131 | 1.59229 | 7.96145 | 3621.940891 | 3.621940891 | 280.1625 | 0.07660403 | 302.4675 | 0.07516371
132 | 1.607107 | 8.035535 | 3626.408421 | 3.626408421 | 280.5081 | 0.07729001 | 303.0484 | 0.07584693
133 | 1.620634 | 8.10317 | 3631.400608 | 3.631400608 | 280.8942 | 0.07791586 | 303.6556 | 0.07646988
134 | 1.634322 | 8.17161 | 3636.386692 | 3.636386692 | 281.2799 | 0.07854876 | 304.265 | 0.07709988
135 | 1.649791 | 8.248955 | 3641.560276 | 3.641560276 | 281.6801 | 0.07926353 | 304.9158 | 0.07781155
136 | 1.663774 | 8.31887 | 3647.094456 | 3.647094456 | 282.1082 | 0.07990919 | 305.5764 | 0.07845407
137 | 1.676998 | 8.38499 | 3653.314915 | 3.653314915 | 282.5893 | 0.08051942 | 306.2844 | 0.07906093
138 | 1.690317 | 8.451585 | 3657.287327 | 3.657287327 | 282.8966 | 0.08113367 | 306.8059 | 0.07967269
139 | 1.706161 | 8.530805 | 3662.258274 | 3.662258274 | 283.2811 | 0.08186386 | 307.4473 | 0.08039983
140 | 1.720875 | 8.604375 | 3666.954319 | 3.666954319 | 283.6444 | 0.08254151 | 308.0502 | 0.0810746
141 | 1.735197 | 8.675985 | 3672.579563 | 3.672579563 | 284.0795 | 0.08320065 | 308.7262 | 0.08173053
142 | 1.748747 | 8.743735 | 3676.875217 | 3.676875217 | 284.4118 | 0.08382387 | 309.28 | 0.08235111
143 | 1.76403 | 8.82015 | 3680.030003 | 3.680030003 | 284.6558 | 0.08452633 | 309.7629 | 0.08305127
144 | 1.778433 | 8.892165 | 3686.652805 | 3.686652805 | 285.1681 | 0.08518789 | 310.5257 | 0.0837092
145 | 1.792392 | 8.96196 | 3690.432346 | 3.690432346 | 285.4604 | 0.08582864 | 311.0433 | 0.08434749
146 | 1.806091 | 9.030455 | 3693.829807 | 3.693829807 | 285.7232 | 0.08645706 | 311.5253 | 0.08497361
147 | 1.821479 | 9.107395 | 3699.522922 | 3.699522922 | 286.1636 | 0.08716249 | 312.2256 | 0.0856757
148 | 1.835374 | 9.17687 | 3703.942112 | 3.703942112 | 286.5054 | 0.08779904 | 312.7977 | 0.08630953
149 | 1.849248 | 9.24624 | 3707.689182 | 3.707689182 | 286.7953 | 0.08843423 | 313.313 | 0.08694226
150 | 1.863698 | 9.31849 | 3712.458958 | 3.712458958 | 287.1642 | 0.08909536 | 313.9236 | 0.08760049
151 | 1.879421 | 9.397105 | 3716.364231 | 3.716364231 | 287.4663 | 0.08981424 | 314.4798 | 0.08831672
152 | 1.893962 | 9.46981 | 3721.934055 | 3.721934055 | 287.8971 | 0.09047862 | 315.1604 | 0.08897785
153 | 1.908108 | 9.54054 | 3725.61887 | 3.72561887 | 288.1822 | 0.09112452 | 315.6763 | 0.0896213
154 | 1.923221 | 9.616105 | 3728.696995 | 3.728696995 | 288.4203 | 0.09181412 | 316.155 | 0.09030862
155 | 1.937375 | 9.686875 | 3733.818088 | 3.733818088 | 288.8164 | 0.09245953 | 316.7937 | 0.09095099
156 | 1.952164 | 9.76082 | 3737.373997 | 3.737373997 | 289.0914 | 0.09313345 | 317.3091 | 0.09162245
157 | 1.965705 | 9.828525 | 3740.583713 | 3.740583713 | 289.3397 | 0.0937501 | 317.7775 | 0.09223687
158 | 1.981984 | 9.90992 | 3745.608128 | 3.745608128 | 289.7284 | 0.09449094 | 318.4402 | 0.09297455
159 | 1.996341 | 9.981705 | 3749.472141 | 3.749472141 | 290.0272 | 0.09514385 | 318.9769 | 0.09362491
160 | 2.011233 | 10.056165 | 3753.519505 | 3.753519505 | 290.3403 | 0.09582064 | 319.5374 | 0.09429903
161 | 2.025068 | 10.12534 | 3757.123508 | 3.757123508 | 290.6191 | 0.09644899 | 320.0453 | 0.09492496
162 | 2.040508 | 10.20254 | 3760.699192 | 3.760699192 | 290.8957 | 0.09714976 | 320.5744 | 0.09562321
163 | 2.055289 | 10.276445 | 3764.228245 | 3.764228245 | 291.1686 | 0.09782016 | 321.0904 | 0.09629116
164 | 2.069259 | 10.346295 | 3768.183079 | 3.768183079 | 291.4746 | 0.09845337 | 321.6314 | 0.09692179
165 | 2.084471 | 10.422355 | 3770.92136 | 3.77092136 | 291.6864 | 0.09914242 | 322.087 | 0.09760867
166 | 2.098898 | 10.49449 | 3774.788547 | 3.774788547 | 291.9855 | 0.09979547 | 322.6279 | 0.09825915
167 | 2.113929 | 10.569645 | 3778.734592 | 3.778734592 | 292.2907 | 0.1004754 | 323.1848 | 0.09893643
168 | 2.127899 | 10.639495 | 3782.074192 | 3.782074192 | 292.5491 | 0.1011069 | 323.6748 | 0.09956563
169 | 2.143436 | 10.71718 | 3785.99387 | 3.78599387 | 292.8522 | 0.1018088 | 324.2378 | 0.1002648
170 | 2.157913 | 10.789565 | 3789.033176 | 3.789033176 | 293.0873 | 0.1024624 | 324.7102 | 0.1009162
171 | 2.172956 | 10.86478 | 3792.211399 | 3.792211399 | 293.3332 | 0.1031411 | 325.2032 | 0.1015925
172 | 2.187562 | 10.93781 | 3796.487766 | 3.796487766 | 293.664 | 0.1037996 | 325.7844 | 0.1022482
173 | 2.200424 | 11.00212 | 3798.571751 | 3.798571751 | 293.8252 | 0.1043791 | 326.1522 | 0.102826
174 | 2.216629 | 11.083145 | 3802.081272 | 3.802081272 | 294.0966 | 0.1051088 | 326.6918 | 0.1035531
175 | 2.232336 | 11.16168 | 3805.438206 | 3.805438206 | 294.3563 | 0.1058155 | 327.2114 | 0.1042574
176 | 2.247549 | 11.237745 | 3808.472385 | 3.808472385 | 294.591 | 0.1064996 | 327.6964 | 0.1049391
177 | 2.262774 | 11.31387 | 3812.358372 | 3.812358372 | 294.8916 | 0.1071837 | 328.2552 | 0.1056206
178 | 2.276592 | 11.38296 | 3815.086155 | 3.815086155 | 295.1026 | 0.1078042 | 328.694 | 0.106239
179 | 2.291984 | 11.45992 | 3818.477268 | 3.818477268 | 295.3649 | 0.1084949 | 329.2135 | 0.1069272
180 | 2.307109 | 11.535545 | 3821.505833 | 3.821505833 | 295.5992 | 0.1091731 | 329.6981 | 0.1076032
181 | 2.321108 | 11.60554 | 3824.582005 | 3.824582005 | 295.8371 | 0.1098005 | 330.1706 | 0.1082283
182 | 2.336953 | 11.684765 | 3827.735813 | 3.827735813 | 296.081 | 0.1105101 | 330.6774 | 0.1089355
183 | 2.351148 | 11.75574 | 3830.399387 | 3.830399387 | 296.2871 | 0.1111454 | 331.1178 | 0.1095687
184 | 2.36638 | 11.8319 | 3832.215794 | 3.832215794 | 296.4276 | 0.1118267 | 331.5006 | 0.1102481
185 | 2.381759 | 11.908795 | 3836.760227 | 3.836760227 | 296.7791 | 0.112514 | 332.1219 | 0.1109325
186 | 2.39649 | 11.98245 | 3838.990208 | 3.838990208 | 296.9516 | 0.113172 | 332.5337 | 0.1115885
187 | 2.412091 | 12.060455 | 3840.796604 | 3.840796604 | 297.0913 | 0.1138683 | 332.9219 | 0.112283
188 | 2.426935 | 12.134675 | 3845.021213 | 3.845021213 | 297.4181 | 0.1145304 | 333.5088 | 0.1129423
189 | 2.441722 | 12.20861 | 3846.552463 | 3.846552463 | 297.5365 | 0.1151895 | 333.8616 | 0.1135997
190 | 2.457151 | 12.285755 | 3849.451878 | 3.849451878 | 297.7608 | 0.1158768 | 334.343 | 0.1142847
191 | 2.474018 | 12.37009 | 3853.277073 | 3.853277073 | 298.0567 | 0.1166276 | 334.9266 | 0.1150327
192 | 2.487576 | 12.43788 | 3855.290256 | 3.855290256 | 298.2124 | 0.1172307 | 335.3037 | 0.115634
193 | 2.502726 | 12.51363 | 3858.387669 | 3.858387669 | 298.452 | 0.1179042 | 335.7992 | 0.1163051
194 | 2.518038 | 12.59019 | 3860.937717 | 3.860937717 | 298.6493 | 0.1185844 | 336.2498 | 0.1169832
195 | 2.534011 | 12.670055 | 3863.786594 | 3.863786594 | 298.8696 | 0.1192935 | 336.7366 | 0.11769
196 | 2.548489 | 12.742445 | 3865.979221 | 3.865979221 | 299.0392 | 0.1199358 | 337.1441 | 0.1183303
197 | 2.564085 | 12.820425 | 3867.838352 | 3.867838352 | 299.183 | 0.1206272 | 337.5396 | 0.1190199
198 | 2.579412 | 12.89706 | 3871.193821 | 3.871193821 | 299.4426 | 0.1213062 | 338.0619 | 0.1196964
199 | 2.594102 | 12.97051 | 3873.474583 | 3.873474583 | 299.619 | 0.1219566 | 338.4811 | 0.1203448
200 | 2.609411 | 13.047055 | 3874.644749 | 3.874644749 | 299.7095 | 0.122634 | 338.8128 | 0.1210206
201 | 2.625222 | 13.12611 | 3877.388889 | 3.877388889 | 299.9218 | 0.123333 | 339.2899 | 0.1217174
202 | 2.63917 | 13.19585 | 3880.996799 | 3.880996799 | 300.2009 | 0.1239493 | 339.8149 | 0.1223312
203 | 2.655543 | 13.277715 | 3882.841282 | 3.882841282 | 300.3435 | 0.1246723 | 340.2223 | 0.1230522
204 | 2.669211 | 13.346055 | 3884.60471 | 3.88460471 | 300.4799 | 0.1252754 | 340.5822 | 0.1236536
205 | 2.686089 | 13.430445 | 3886.802952 | 3.886802952 | 300.65 | 0.1260196 | 341.0286 | 0.1243957
206 | 2.702414 | 13.51207 | 3889.714085 | 3.889714085 | 300.8752 | 0.126739 | 341.5296 | 0.1251127
207 | 2.716746 | 13.58373 | 3891.805393 | 3.891805393 | 301.0369 | 0.1273701 | 341.929 | 0.1257419
208 | 2.732395 | 13.661975 | 3893.562473 | 3.893562473 | 301.1728 | 0.1280587 | 342.319 | 0.1264286
209 | 2.747274 | 13.73637 | 3896.450901 | 3.896450901 | 301.3963 | 0.128713 | 342.7972 | 0.1270807
210 | 2.762621 | 13.813105 | 3898.633518 | 3.898633518 | 301.5651 | 0.1293875 | 343.2206 | 0.1277531
211 | 2.77853 | 13.89265 | 3899.440647 | 3.899440647 | 301.6275 | 0.1300862 | 343.5316 | 0.1284503
212 | 2.794732 | 13.97366 | 3902.65134 | 3.90265134 | 301.8759 | 0.1307972 | 344.059 | 0.1291588
213 | 2.809316 | 14.04658 | 3904.394016 | 3.904394016 | 302.0107 | 0.1314368 | 344.4328 | 0.1297966
214 | 2.825031 | 14.125155 | 3906.759251 | 3.906759251 | 302.1936 | 0.1321255 | 344.8789 | 0.1304832
215 | 2.840375 | 14.201875 | 3909.299778 | 3.909299778 | 302.3901 | 0.1327975 | 345.3352 | 0.1311531
216 | 2.857922 | 14.28961 | 3910.754856 | 3.910754856 | 302.5027 | 0.1335655 | 345.7292 | 0.1319192
217 | 2.872497 | 14.362485 | 3913.28635 | 3.91328635 | 302.6985 | 0.1342029 | 346.1735 | 0.1325545
218 | 2.887424 | 14.43712 | 3915.438938 | 3.915438938 | 302.865 | 0.1348553 | 346.59 | 0.1332049
219 | 2.90171 | 14.50855 | 3915.859348 | 3.915859348 | 302.8975 | 0.1354793 | 346.8436 | 0.1338277
220 | 2.917631 | 14.588155 | 3918.46677 | 3.91846677 | 303.0992 | 0.1361743 | 347.3158 | 0.1345204
221 | 2.932756 | 14.66378 | 3920.295628 | 3.920295628 | 303.2407 | 0.136834 | 347.7072 | 0.1351783
222 | 2.948372 | 14.74186 | 3922.814671 | 3.922814671 | 303.4355 | 0.1375147 | 348.1676 | 0.1358568
223 | 2.964875 | 14.824375 | 3924.160374 | 3.924160374 | 303.5396 | 0.1382336 | 348.5375 | 0.1365739
224 | 2.980118 | 14.90059 | 3926.227024 | 3.926227024 | 303.6995 | 0.1388971 | 348.9525 | 0.1372355
225 | 2.996686 | 14.98343 | 3928.780491 | 3.928780491 | 303.897 | 0.1396178 | 349.4312 | 0.1379539
226 | 3.011278 | 15.05639 | 3930.226536 | 3.930226536 | 304.0089 | 0.1402522 | 349.7816 | 0.1385865
227 | 3.027295 | 15.136475 | 3930.225559 | 3.930225559 | 304.0088 | 0.140948 | 350.025 | 0.1392812
228 | 3.04328 | 15.2164 | 3932.842503 | 3.932842503 | 304.2112 | 0.1416419 | 350.5012 | 0.1399729
229 | 3.058554 | 15.29277 | 3934.953342 | 3.934953342 | 304.3745 | 0.1423045 | 350.9218 | 0.1406335
230 | 3.07406 | 15.3703 | 3937.232151 | 3.937232151 | 304.5508 | 0.1429768 | 351.3611 | 0.1413036
231 | 3.090186 | 15.45093 | 3937.641575 | 3.937641575 | 304.5824 | 0.1436754 | 351.6432 | 0.1420009
232 | 3.106551 | 15.532755 | 3939.373753 | 3.939373753 | 304.7164 | 0.1443839 | 352.0473 | 0.1427075
233 | 3.121421 | 15.607105 | 3941.923557 | 3.941923557 | 304.9136 | 0.1450272 | 352.5018 | 0.1433487
234 | 3.139051 | 15.695255 | 3942.394505 | 3.942394505 | 304.9501 | 0.1457894 | 352.8128 | 0.1441094
235 | 3.153876 | 15.76938 | 3944.009006 | 3.944009006 | 305.075 | 0.1464299 | 353.1834 | 0.1447481
236 | 3.170524 | 15.85262 | 3947.019993 | 3.947019993 | 305.3079 | 0.1471487 | 353.7072 | 0.1454644
237 | 3.185455 | 15.927275 | 3948.126438 | 3.948126438 | 305.3934 | 0.1477929 | 354.0343 | 0.146107
238 | 3.201757 | 16.008785 | 3948.438694 | 3.948438694 | 305.4176 | 0.1484957 | 354.3112 | 0.1468085
239 | 3.216227 | 16.081135 | 3951.356174 | 3.951356174 | 305.6433 | 0.1491192 | 354.7942 | 0.1474297
240 | 3.232826 | 16.16413 | 3952.152317 | 3.952152317 | 305.7049 | 0.1498339 | 355.1194 | 0.1481429
241 | 3.248786 | 16.24393 | 3954.60178 | 3.95460178 | 305.8943 | 0.1505206 | 355.5836 | 0.1488274
242 | 3.265005 | 16.325025 | 3955.77219 | 3.95577219 | 305.9849 | 0.151218 | 355.937 | 0.1495231
243 | 3.281267 | 16.406335 | 3956.467014 | 3.956467014 | 306.0386 | 0.1519168 | 356.2483 | 0.1502204
244 | 3.297403 | 16.487015 | 3958.239231 | 3.958239231 | 306.1757 | 0.1526096 | 356.6549 | 0.1509113
245 | 3.313826 | 16.56913 | 3959.542942 | 3.959542942 | 306.2765 | 0.1533143 | 357.0239 | 0.1516142
246 | 3.329179 | 16.645895 | 3960.563206 | 3.960563206 | 306.3554 | 0.1539726 | 357.3511 | 0.1522709
247 | 3.345461 | 16.727305 | 3961.813938 | 3.961813938 | 306.4522 | 0.1546703 | 357.7134 | 0.1529669
248 | 3.361109 | 16.805545 | 3963.041233 | 3.963041233 | 306.5471 | 0.1553404 | 358.064 | 0.1536353
249 | 3.377471 | 16.887355 | 3965.550022 | 3.965550022 | 306.7412 | 0.1560405 | 358.5417 | 0.1543332
250 | 3.393705 | 16.968525 | 3965.912327 | 3.965912327 | 306.7692 | 0.1567347 | 358.8234 | 0.155026
251 | 3.409096 | 17.04548 | 3967.337376 | 3.967337376 | 306.8794 | 0.1573924 | 359.1885 | 0.155682
252 | 3.425657 | 17.128285 | 3969.269749 | 3.969269749 | 307.0289 | 0.1580996 | 359.6177 | 0.1563871
253 | 3.441477 | 17.207385 | 3970.036106 | 3.970036106 | 307.0882 | 0.1587747 | 359.93 | 0.1570607
254 | 3.458584 | 17.29292 | 3970.524387 | 3.970524387 | 307.126 | 0.1595042 | 360.237 | 0.1577888
255 | 3.473734 | 17.36867 | 3973.08884 | 3.97308884 | 307.3243 | 0.1601498 | 360.7025 | 0.1584322
256 | 3.48976 | 17.4488 | 3974.457493 | 3.974457493 | 307.4302 | 0.1608323 | 361.0731 | 0.1591129
257 | 3.507387 | 17.536935 | 3974.76511 | 3.97476511 | 307.454 | 0.1615824 | 361.372 | 0.1598616
258 | 3.523225 | 17.616125 | 3975.951145 | 3.975951145 | 307.5457 | 0.162256 | 361.7234 | 0.1605335
259 | 3.539608 | 17.69804 | 3977.640354 | 3.977640354 | 307.6764 | 0.1629522 | 362.1291 | 0.1612278
260 | 3.555147 | 17.775735 | 3979.462376 | 3.979462376 | 307.8173 | 0.1636121 | 362.5341 | 0.1618857
261 | 3.57039 | 17.85195 | 3979.029026 | 3.979029026 | 307.7838 | 0.164259 | 362.7292 | 0.1625317
262 | 3.587656 | 17.93828 | 3979.491184 | 3.979491184 | 307.8196 | 0.1649913 | 363.0371 | 0.1632625
263 | 3.603904 | 18.01952 | 3982.979221 | 3.982979221 | 308.0894 | 0.1656798 | 363.6056 | 0.1639484
264 | 3.6206 | 18.103 | 3983.228489 | 3.983228489 | 308.1086 | 0.1663869 | 363.8855 | 0.1646542
265 | 3.635279 | 18.176395 | 3983.842258 | 3.983842258 | 308.1561 | 0.1670082 | 364.1678 | 0.1652741
266 | 3.651788 | 18.25894 | 3985.246799 | 3.985246799 | 308.2648 | 0.1677064 | 364.5506 | 0.1659705
267 | 3.669399 | 18.346995 | 3986.703342 | 3.986703342 | 308.3774 | 0.1684508 | 364.9554 | 0.1667129
268 | 3.684744 | 18.42372 | 3988.20676 | 3.98820676 | 308.4937 | 0.1690989 | 365.3297 | 0.1673592
269 | 3.70172 | 18.5086 | 3987.948704 | 3.987948704 | 308.4738 | 0.1698153 | 365.5679 | 0.1680745
270 | 3.718666 | 18.59333 | 3988.660618 | 3.988660618 | 308.5288 | 0.1705301 | 365.8946 | 0.1687877
271 | 3.733997 | 18.669985 | 3991.113743 | 3.991113743 | 308.7186 | 0.1711762 | 366.3563 | 0.1694317
272 | 3.750019 | 18.750095 | 3992.064915 | 3.992064915 | 308.7921 | 0.1718511 | 366.691 | 0.1701049
273 | 3.767136 | 18.83568 | 3991.895481 | 3.991895481 | 308.779 | 0.1725715 | 366.9397 | 0.1708242
274 | 3.782363 | 18.911815 | 3994.071751 | 3.994071751 | 308.9474 | 0.173212 | 367.3749 | 0.1714626
275 | 3.799575 | 18.997875 | 3993.847874 | 3.993847874 | 308.9301 | 0.1739354 | 367.6202 | 0.1721849
276 | 3.815899 | 19.079495 | 3994.107395 | 3.994107395 | 308.9501 | 0.1746211 | 367.8963 | 0.1728692
277 | 3.833002 | 19.16501 | 3995.953587 | 3.995953587 | 309.0929 | 0.175339 | 368.3306 | 0.173585
278 | 3.84912 | 19.2456 | 3996.171116 | 3.996171116 | 309.1098 | 0.176015 | 368.5998 | 0.1742598
279 | 3.864866 | 19.32433 | 3997.570042 | 3.997570042 | 309.218 | 0.1766751 | 368.9723 | 0.1749181
280 | 3.881425 | 19.407125 | 3998.972874 | 3.998972874 | 309.3265 | 0.1773687 | 369.3579 | 0.1756098
281 | 3.897688 | 19.48844 | 3998.859592 | 3.998859592 | 309.3177 | 0.1780494 | 369.5989 | 0.1762894
282 | 3.914128 | 19.57064 | 4000.14719 | 4.00014719 | 309.4173 | 0.1787371 | 369.9723 | 0.1769754
283 | 3.931307 | 19.656535 | 4000.50095 | 4.00050095 | 309.4447 | 0.1794552 | 370.2708 | 0.1776921
284 | 3.947803 | 19.739015 | 4001.256077 | 4.001256077 | 309.5031 | 0.1801443 | 370.596 | 0.1783796
285 | 3.964537 | 19.822685 | 4002.175999 | 4.002175999 | 309.5743 | 0.1808428 | 370.9402 | 0.1790765
286 | 3.981502 | 19.90751 | 4003.6301 | 4.0036301 | 309.6867 | 0.1815505 | 371.3377 | 0.1797822
287 | 3.996812 | 19.98406 | 4005.282688 | 4.005282688 | 309.8146 | 0.1821887 | 371.7281 | 0.1804186
288 | 4.013263 | 20.066315 | 4004.310276 | 4.004310276 | 309.7393 | 0.182874 | 371.8926 | 0.1811031
289 | 4.030487 | 20.152435 | 4004.872532 | 4.004872532 | 309.7828 | 0.183591 | 372.2116 | 0.1818186
290 | 4.047186 | 20.23593 | 4007.828342 | 4.007828342 | 310.0115 | 0.1842857 | 372.7452 | 0.1825107
291 | 4.063967 | 20.319835 | 4007.714085 | 4.007714085 | 310.0026 | 0.1849833 | 372.9947 | 0.1832071
292 | 4.080245 | 20.401225 | 4007.283176 | 4.007283176 | 309.9693 | 0.1856595 | 373.2068 | 0.1838823
293 | 4.097577 | 20.487885 | 4008.993381 | 4.008993381 | 310.1016 | 0.186379 | 373.6348 | 0.1845998
294 | 4.114027 | 20.570135 | 4009.908176 | 4.009908176 | 310.1724 | 0.1870614 | 373.9752 | 0.1852806
295 | 4.130802 | 20.65401 | 4010.356907 | 4.010356907 | 310.2071 | 0.1877568 | 374.2773 | 0.1859746
296 | 4.147044 | 20.73522 | 4010.598362 | 4.010598362 | 310.2257 | 0.1884297 | 374.5517 | 0.1866461
297 | 4.164272 | 20.82136 | 4010.909153 | 4.010909153 | 310.2498 | 0.1891429 | 374.848 | 0.1873579
298 | 4.181085 | 20.905425 | 4011.585422 | 4.011585422 | 310.3021 | 0.1898384 | 375.1721 | 0.1880519
299 | 4.196897 | 20.984485 | 4012.387424 | 4.012387424 | 310.3641 | 0.1904921 | 375.4924 | 0.1887041
300 | 4.214916 | 21.07458 | 4013.230686 | 4.013230686 | 310.4294 | 0.1912365 | 375.851 | 0.1894468
301 | 4.231262 | 21.15631 | 4014.760227 | 4.014760227 | 310.5477 | 0.1919113 | 376.2481 | 0.1901197
302 | 4.246496 | 21.23248 | 4014.318088 | 4.014318088 | 310.5135 | 0.1925398 | 376.4432 | 0.1907473
303 | 4.264521 | 21.322605 | 4015.300755 | 4.015300755 | 310.5895 | 0.193283 | 376.8152 | 0.1914886
304 | 4.281951 | 21.409755 | 4016.013889 | 4.016013889 | 310.6446 | 0.194001 | 377.1529 | 0.1922051
305 | 4.298472 | 21.49236 | 4015.988499 | 4.015988499 | 310.6427 | 0.1946812 | 377.4071 | 0.192884
306 | 4.316418 | 21.58209 | 4016.690891 | 4.016690891 | 310.697 | 0.1954195 | 377.7519 | 0.1936207
307 | 4.332589 | 21.662945 | 4017.615696 | 4.017615696 | 310.7685 | 0.1960843 | 378.0902 | 0.1942839
308 | 4.349193 | 21.745965 | 4017.094944 | 4.017094944 | 310.7283 | 0.1967664 | 378.2991 | 0.194965
309 | 4.365915 | 21.829575 | 4018.309299 | 4.018309299 | 310.8222 | 0.197453 | 378.6734 | 0.1956497
310 | 4.383887 | 21.919435 | 4019.524631 | 4.019524631 | 310.9162 | 0.1981903 | 379.0673 | 0.1963852
311 | 4.400515 | 22.002575 | 4018.311985 | 4.018311985 | 310.8224 | 0.198872 | 379.2113 | 0.1970662
312 | 4.41745 | 22.08725 | 4019.077854 | 4.019077854 | 310.8816 | 0.1995658 | 379.5468 | 0.1977584
313 | 4.433039 | 22.165195 | 4020.159641 | 4.020159641 | 310.9653 | 0.200204 | 379.8914 | 0.198395
314 | 4.4501 | 22.2505 | 4020.32761 | 4.02032761 | 310.9783 | 0.200902 | 380.1725 | 0.1990917
315 | 4.467178 | 22.33589 | 4021.057346 | 4.021057346 | 311.0348 | 0.2016003 | 380.5071 | 0.1997883
316 | 4.485351 | 22.426755 | 4021.945774 | 4.021945774 | 311.1035 | 0.2023427 | 380.8739 | 0.2005291
317 | 4.501866 | 22.50933 | 4022.011936 | 4.022011936 | 311.1086 | 0.203017 | 381.1371 | 0.2012021
318 | 4.518816 | 22.59408 | 4022.221409 | 4.022221409 | 311.1248 | 0.2037085 | 381.4206 | 0.2018923
319 | 4.535943 | 22.679715 | 4022.001194 | 4.022001194 | 311.1078 | 0.2044068 | 381.6661 | 0.2025894
320 | 4.553464 | 22.76732 | 4022.471409 | 4.022471409 | 311.1441 | 0.2051207 | 381.9833 | 0.2033017
321 | 4.570731 | 22.853655 | 4023.011936 | 4.023011936 | 311.1859 | 0.2058237 | 382.3033 | 0.2040032
322 | 4.589211 | 22.946055 | 4023.271458 | 4.023271458 | 311.206 | 0.2065755 | 382.6155 | 0.2047535
323 | 4.604805 | 23.024025 | 4024.856663 | 4.024856663 | 311.3286 | 0.2072095 | 383.009 | 0.2053856
324 | 4.621922 | 23.10961 | 4024.348118 | 4.024348118 | 311.2893 | 0.2079049 | 383.227 | 0.20608
325 | 4.638016 | 23.19008 | 4024.810764 | 4.024810764 | 311.3251 | 0.2085583 | 383.5216 | 0.206732
326 | 4.6569 | 23.2845 | 4025.308567 | 4.025308567 | 311.3636 | 0.2093245 | 383.8631 | 0.2074966
327 | 4.674328 | 23.37164 | 4024.578342 | 4.024578342 | 311.3071 | 0.2100311 | 384.0647 | 0.2082022
328 | 4.689498 | 23.44749 | 4025.817356 | 4.025817356 | 311.403 | 0.2106457 | 384.4191 | 0.2088151
329 | 4.708809 | 23.544045 | 4025.099094 | 4.025099094 | 311.3474 | 0.2114275 | 384.6512 | 0.2095959
330 | 4.724391 | 23.621955 | 4025.322483 | 4.025322483 | 311.3647 | 0.212058 | 384.9151 | 0.210225
331 | 4.741877 | 23.709385 | 4025.939915 | 4.025939915 | 311.4124 | 0.212765 | 385.2464 | 0.2109305
332 | 4.758701 | 23.793505 | 4025.733128 | 4.025733128 | 311.3964 | 0.2134447 | 385.4886 | 0.211609
333 | 4.778286 | 23.89143 | 4026.013157 | 4.026013157 | 311.4181 | 0.2142354 | 385.8203 | 0.2123982
334 | 4.793969 | 23.969845 | 4026.96677 | 4.02696677 | 311.4919 | 0.2148682 | 386.156 | 0.2130293
335 | 4.811476 | 24.05738 | 4026.831516 | 4.026831516 | 311.4814 | 0.215574 | 386.4157 | 0.2137339
336 | 4.829282 | 24.14641 | 4027.609592 | 4.027609592 | 311.5416 | 0.2162914 | 386.7677 | 0.2144497
337 | 4.846911 | 24.234555 | 4029.470921 | 4.029470921 | 311.6856 | 0.2170012 | 387.2212 | 0.2151573
338 | 4.864108 | 24.32054 | 4027.372532 | 4.027372532 | 311.5232 | 0.217693 | 387.2874 | 0.2158488
339 | 4.881298 | 24.40649 | 4027.753391 | 4.027753391 | 311.5527 | 0.2183842 | 387.5918 | 0.2165385
340 | 4.898058 | 24.49029 | 4027.709446 | 4.027709446 | 311.5493 | 0.2190575 | 387.8486 | 0.2172106
341 | 4.915512 | 24.57756 | 4028.5322 | 4.0285322 | 311.6129 | 0.2197583 | 388.1998 | 0.2179097
342 | 4.933374 | 24.66687 | 4028.703342 | 4.028703342 | 311.6262 | 0.220475 | 388.4946 | 0.218625
343 | 4.950359 | 24.751795 | 4028.610081 | 4.028610081 | 311.619 | 0.2211559 | 388.7503 | 0.2193047
344 | 4.968637 | 24.843185 | 4028.950169 | 4.028950169 | 311.6453 | 0.2218882 | 389.0679 | 0.2200355
345 | 4.985852 | 24.92926 | 4029.002415 | 4.029002415 | 311.6493 | 0.2225775 | 389.3412 | 0.2207235
346 | 5.002512 | 25.01256 | 4028.02512 | 4.02802512 | 311.5737 | 0.223244 | 389.5063 | 0.2213892
347 | 5.020541 | 25.102705 | 4028.821506 | 4.028821506 | 311.6353 | 0.2239649 | 389.8642 | 0.2221084
348 | 5.037943 | 25.189715 | 4029.942844 | 4.029942844 | 311.7221 | 0.2246601 | 390.244 | 0.2228018
349 | 5.055856 | 25.27928 | 4029.38718 | 4.02938718 | 311.6791 | 0.2253753 | 390.4693 | 0.2235159
350 | 5.073571 | 25.367855 | 4028.700413 | 4.028700413 | 311.626 | 0.2260821 | 390.6788 | 0.2242217
351 | 5.091839 | 25.459195 | 4028.906467 | 4.028906467 | 311.6419 | 0.2268104 | 390.9834 | 0.2249486
352 | 5.107161 | 25.535805 | 4029.461887 | 4.029461887 | 311.6849 | 0.2274208 | 391.2761 | 0.2255576
353 | 5.126356 | 25.63178 | 4028.570286 | 4.028570286 | 311.6159 | 0.2281851 | 391.4886 | 0.2263208
354 | 5.1439 | 25.7195 | 4029.016087 | 4.029016087 | 311.6504 | 0.228883 | 391.8053 | 0.2270173
355 | 5.161194 | 25.80597 | 4029.987766 | 4.029987766 | 311.7255 | 0.2295706 | 392.1693 | 0.2277031
356 | 5.178417 | 25.892085 | 4029.439671 | 4.029439671 | 311.6831 | 0.2302549
357 | 5.195656 | 25.97828 | 4029.814671 | 4.029814671 | 311.7121 | 0.2309393
358 | 5.213762 | 26.06881 | 4030.19553 | 4.03019553 | 311.7416 | 0.2316577
359 | 5.231724 | 26.15862 | 4028.601536 | 4.028601536 | 311.6183 | 0.2323698
360 | 5.249144 | 26.24572 | 4029.456028 | 4.029456028 | 311.6844 | 0.23306
361 | 5.266213 | 26.331065 | 4028.834446 | 4.028834446 | 311.6363 | 0.2337358
362 | 5.284561 | 26.422805 | 4028.892796 | 4.028892796 | 311.6408 | 0.2344617
363 | 5.302888 | 26.51444 | 4028.207981 | 4.028207981 | 311.5879 | 0.2351863
364 | 5.320585 | 26.602925 | 4029.446751 | 4.029446751 | 311.6837 | 0.2358854
365 | 5.337923 | 26.689615 | 4029.508518 | 4.029508518 | 311.6885 | 0.2365699
366 | 5.356827 | 26.784135 | 4028.498753 | 4.028498753 | 311.6104 | 0.2373157
367 | 5.373923 | 26.869615 | 4028.54636 | 4.02854636 | 311.614 | 0.2379897
368 | 5.392797 | 26.963985 | 4029.116917 | 4.029116917 | 311.6582 | 0.2387333
369 | 5.408963 | 27.044815 | 4028.795383 | 4.028795383 | 311.6333 | 0.2393697
370 | 5.428213 | 27.141065 | 4027.568577 | 4.027568577 | 311.5384 | 0.240127
371 | 5.445636 | 27.22818 | 4028.905735 | 4.028905735 | 311.6418 | 0.240812
372 | 5.462691 | 27.313455 | 4029.16428 | 4.02916428 | 311.6618 | 0.241482
373 | 5.481726 | 27.40863 | 4027.430637 | 4.027430637 | 311.5277 | 0.2422293
374 | 5.5001 | 27.5005 | 4028.424778 | 4.028424778 | 311.6046 | 0.2429501
375 | 5.517376 | 27.58688 | 4027.064671 | 4.027064671 | 311.4994 | 0.2436274
376 | 5.535978 | 27.67989 | 4027.000706 | 4.027000706 | 311.4945 | 0.2443561
377 | 5.553486 | 27.76743 | 4027.203831 | 4.027203831 | 311.5102 | 0.2450415
378 | 5.571925 | 27.859625 | 4027.010227 | 4.027010227 | 311.4952 | 0.2457628
379 | 5.590327 | 27.951635 | 4026.874973 | 4.026874973 | 311.4848 | 0.2464822
380 | 5.60852 | 28.0426 | 4026.870579 | 4.026870579 | 311.4844 | 0.2471928
381 | 5.62607 | 28.13035 | 4026.134739 | 4.026134739 | 311.4275 | 0.2478779
382 | 5.644124 | 28.22062 | 4026.775852 | 4.026775852 | 311.4771 | 0.2485822
383 | 5.661249 | 28.306245 | 4025.963108 | 4.025963108 | 311.4142 | 0.2492498
384 | 5.680126 | 28.40063 | 4025.901829 | 4.025901829 | 311.4095 | 0.2499851
385 | 5.698426 | 28.49213 | 4026.324924 | 4.026324924 | 311.4422 | 0.2506975
386 | 5.716189 | 28.580945 | 4024.364719 | 4.024364719 | 311.2906 | 0.2513884
387 | 5.735813 | 28.679065 | 4025.483372 | 4.025483372 | 311.3771 | 0.2521513
388 | 5.75431 | 28.77155 | 4024.707981 | 4.024707981 | 311.3171 | 0.2528697
389 | 5.771854 | 28.85927 | 4024.15012 | 4.02415012 | 311.274 | 0.2535507
390 | 5.788949 | 28.944745 | 4024.007297 | 4.024007297 | 311.2629 | 0.2542138
391 | 5.807403 | 29.037015 | 4023.251682 | 4.023251682 | 311.2045 | 0.2549291
392 | 5.827516 | 29.13758 | 4024.230198 | 4.024230198 | 311.2802 | 0.2557082
393 | 5.845098 | 29.22549 | 4023.338596 | 4.023338596 | 311.2112 | 0.2563887
394 | 5.86395 | 29.31975 | 4022.561985 | 4.022561985 | 311.1511 | 0.2571178
395 | 5.881872 | 29.40936 | 4023.013401 | 4.023013401 | 311.1861 | 0.2578105
396 | 5.901128 | 29.50564 | 4022.033421 | 4.022033421 | 311.1103 | 0.2585542
397 | 5.919018 | 29.59509 | 4021.936008 | 4.021936008 | 311.1027 | 0.2592447
398 | 5.937296 | 29.68648 | 4021.525608 | 4.021525608 | 311.071 | 0.2599497
399 | 5.955377 | 29.776885 | 4021.359592 | 4.021359592 | 311.0581 | 0.2606465
400 | 5.973616 | 29.86808 | 4019.63596 | 4.01963596 | 310.9248 | 0.261349
401 | 5.993256 | 29.96628 | 4020.756809 | 4.020756809 | 311.0115 | 0.2621048
402 | 6.01069 | 30.05345 | 4020.351536 | 4.020351536 | 310.9802 | 0.2627753
403 | 6.031181 | 30.155905 | 4018.724583 | 4.018724583 | 310.8543 | 0.2635628
404 | 6.04984 | 30.2492 | 4018.380344 | 4.018380344 | 310.8276875 | 0.2642794
405 | 6.067217 | 30.336085 | 4018.440403 | 4.018440403 | 310.8323 | 0.2649462
406 | 6.087112 | 30.43556 | 4017.832249 | 4.017832249 | 310.7853 | 0.2657091
407 | 6.10469 | 30.52345 | 4017.515354 | 4.017515354 | 310.7608 | 0.2663827
408 | 6.123095 | 30.615475 | 4016.065403 | 4.016065403 | 310.6486 | 0.2670875
409 | 6.142654 | 30.71327 | 4016.658909 | 4.016658909 | 310.6945 | 0.267836
410 | 6.16012 | 30.8006 | 4015.792942 | 4.015792942 | 310.6275 | 0.2685038
411 | 6.179919 | 30.899595 | 4015.483128 | 4.015483128 | 310.6036 | 0.2692604
412 | 6.198489 | 30.992445 | 4014.715305 | 4.014715305 | 310.5442 | 0.2699695
413 | 6.216348 | 31.08174 | 4014.54636 | 4.01454636 | 310.5311 | 0.2706509
414 | 6.236315 | 31.181575 | 4013.923557 | 4.013923557 | 310.4829 | 0.2714122
415 | 6.255045 | 31.275225 | 4013.729465 | 4.013729465 | 310.4679 | 0.2721259
416 | 6.274631 | 31.373155 | 4011.97678 | 4.01197678 | 310.3324 | 0.2728716
417 | 6.292709 | 31.463545 | 4011.565403 | 4.011565403 | 310.3005 | 0.2735594
418 | 6.311072 | 31.55536 | 4012.680881 | 4.012680881 | 310.3868 | 0.2742576
419 | 6.330002 | 31.65001 | 4010.240208 | 4.010240208 | 310.198 | 0.2749768
420 | 6.34885 | 31.74425 | 4010.445042 | 4.010445042 | 310.2139 | 0.2756924
421 | 6.367174 | 31.83587 | 4009.722141 | 4.009722141 | 310.158 | 0.2763876
422 | 6.388229 | 31.941145 | 4008.790256 | 4.008790256 | 310.0859 | 0.2771858
423 | 6.406347 | 32.031735 | 4007.42136 | 4.00742136 | 309.98 | 0.2778721
424 | 6.426082 | 32.13041 | 4006.371067 | 4.006371067 | 309.8988 | 0.2786192
425 | 6.444849 | 32.224245 | 4006.583469 | 4.006583469 | 309.9152 | 0.2793291
426 | 6.462531 | 32.312655 | 4007.326389 | 4.007326389 | 309.9726 | 0.2799975
427 | 6.482537 | 32.412685 | 4005.20554 | 4.00520554 | 309.8086 | 0.2807533
428 | 6.501393 | 32.506965 | 4005.238499 | 4.005238499 | 309.8111 | 0.281465
429 | 6.519229 | 32.596145 | 4003.957737 | 4.003957737 | 309.7121 | 0.2821378
430 | 6.538023 | 32.690115 | 4002.984348 | 4.002984348 | 309.6368 | 0.2828463
431 | 6.557804 | 32.78902 | 4002.553684 | 4.002553684 | 309.6035 | 0.2835914
432 | 6.577014 | 32.88507 | 4001.695774 | 4.001695774 | 309.5371 | 0.2843144
433 | 6.597132 | 32.98566 | 4001.601047 | 4.001601047 | 309.5298 | 0.2850711
434 | 6.616374 | 33.08187 | 4000.843479 | 4.000843479 | 309.4712 | 0.2857943
435 | 6.635644 | 33.17822 | 3999.906223 | 3.999906223 | 309.3987 | 0.286518
436 | 6.654497 | 33.272485 | 3998.482151 | 3.998482151 | 309.2885 | 0.2872256
437 | 6.67242 | 33.3621 | 3998.404026 | 3.998404026 | 309.2825 | 0.2878978
438 | 6.692345 | 33.461725 | 3996.524631 | 3.996524631 | 309.1371 | 0.2886445
439 | 6.711265 | 33.556325 | 3996.446995 | 3.996446995 | 309.1311 | 0.2893531
440 | 6.731699 | 33.658495 | 3996.159641 | 3.996159641 | 309.1089 | 0.2901178
441 | 6.749624 | 33.74812 | 3994.66135 | 3.99466135 | 308.993 | 0.2907881
442 | 6.769786 | 33.84893 | 3993.238255 | 3.993238255 | 308.8829 | 0.2915416
443 | 6.788396 | 33.94198 | 3992.655491 | 3.992655491 | 308.8378 | 0.2922365
444 | 6.808192 | 34.04096 | 3991.90427 | 3.99190427 | 308.7797 | 0.2929752
445 | 6.82751 | 34.13755 | 3991.457005 | 3.991457005 | 308.7451 | 0.2936956
446 | 6.848401 | 34.242005 | 3989.629856 | 3.989629856 | 308.6038 | 0.294474
447 | 6.867975 | 34.339875 | 3988.708225 | 3.988708225 | 308.5325 | 0.2952028
448 | 6.886435 | 34.432175 | 3987.907444 | 3.987907444 | 308.4706 | 0.2958896
449 | 6.905457 | 34.527285 | 3987.21677 | 3.98721677 | 308.4171 | 0.2965969
450 | 6.924332 | 34.62166 | 3986.602756 | 3.986602756 | 308.3696 | 0.2972981
451 | 6.94353 | 34.71765 | 3984.725071 | 3.984725071 | 308.2244 | 0.2980109
452 | 6.964204 | 34.82102 | 3984.016087 | 3.984016087 | 308.1696 | 0.2987779
453 | 6.983558 | 34.91779 | 3984.266331 | 3.984266331 | 308.1889 | 0.2994954
454 | 7.003887 | 35.019435 | 3982.294163 | 3.982294163 | 308.0364 | 0.3002485
455 | 7.022504 | 35.11252 | 3981.579563 | 3.981579563 | 307.9811 | 0.3009377
456 | 7.043132 | 35.21566 | 3981.141087 | 3.981141087 | 307.9472 | 0.3017008
457 | 7.062957 | 35.314785 | 3979.436741 | 3.979436741 | 307.8153 | 0.3024336
458 | 7.083569 | 35.417845 | 3978.334202 | 3.978334202 | 307.7301 | 0.303195
459 | 7.101993 | 35.509965 | 3977.018284 | 3.977018284 | 307.6283 | 0.303875
460 | 7.120579 | 35.602895 | 3975.75803 | 3.97575803 | 307.5308 | 0.3045605
461 | 7.14182 | 35.7091 | 3974.227268 | 3.974227268 | 307.4124 | 0.3053434
462 | 7.161889 | 35.809445 | 3973.510227 | 3.973510227 | 307.3569 | 0.3060826
463 | 7.180174 | 35.90087 | 3972.588108 | 3.972588108 | 307.2856 | 0.3067555
464 | 7.201244 | 36.00622 | 3971.50388 | 3.97150388 | 307.2017 | 0.3075304
465 | 7.219717 | 36.098585 | 3969.457493 | 3.969457493 | 307.0434 | 0.3082093
466 | 7.238906 | 36.19453 | 3969.116184 | 3.969116184 | 307.017 | 0.308914
467 | 7.258166 | 36.29083 | 3967.666965 | 3.967666965 | 306.9049 | 0.3096209
468 | 7.277796 | 36.38898 | 3966.242893 | 3.966242893 | 306.7948 | 0.3103408
469 | 7.297939 | 36.489695 | 3965.688938 | 3.965688938 | 306.7519 | 0.3110789
470 | 7.31857 | 36.59285 | 3963.759983 | 3.963759983 | 306.6027 | 0.3118344
471 | 7.338633 | 36.693165 | 3962.391819 | 3.962391819 | 306.4969 | 0.3125686
472 | 7.357605 | 36.788025 | 3961.124973 | 3.961124973 | 306.3989 | 0.3132623
473 | 7.378301 | 36.891505 | 3958.772434 | 3.958772434 | 306.2169 | 0.3140185
474 | 7.397696 | 36.98848 | 3957.774631 | 3.957774631 | 306.1397 | 0.3147266
475 | 7.41718 | 37.0859 | 3956.118381 | 3.956118381 | 306.0116 | 0.3154376
476 | 7.437843 | 37.189215 | 3954.671116 | 3.954671116 | 305.8997 | 0.3161909
477 | 7.457816 | 37.28908 | 3953.092014 | 3.953092014 | 305.7775 | 0.3169186
478 | 7.476923 | 37.384615 | 3951.211399 | 3.951211399 | 305.6321 | 0.3176142
479 | 7.496919 | 37.484595 | 3950.681126 | 3.950681126 | 305.5911 | 0.3183417
480 | 7.516321 | 37.581605 | 3949.347385 | 3.949347385 | 305.4879 | 0.319047
481 | 7.537759 | 37.688795 | 3946.722874 | 3.946722874 | 305.2849 | 0.3198258
482 | 7.557466 | 37.78733 | 3945.689426 | 3.945689426 | 305.2049 | 0.3205412
483 | 7.57616 | 37.8808 | 3944.386692 | 3.944386692 | 305.1042 | 0.3212194
484 | 7.595302 | 37.97651 | 3942.07761 | 3.94207761 | 304.9256 | 0.3219133
485 | 7.616694 | 38.08347 | 3940.85593 | 3.94085593 | 304.8311 | 0.3226882
486 | 7.636436 | 38.18218 | 3938.54636 | 3.93854636 | 304.6524 | 0.3234028
487 | 7.656372 | 38.28186 | 3937.140842 | 3.937140842 | 304.5437 | 0.3241239
488 | 7.675931 | 38.379655 | 3935.398899 | 3.935398899 | 304.4089 | 0.3248308
489 | 7.696125 | 38.480625 | 3933.176243 | 3.933176243 | 304.237 | 0.3255602
490 | 7.715114 | 38.57557 | 3932.538547 | 3.932538547 | 304.1877 | 0.3262456
491 | 7.736733 | 38.683665 | 3929.338596 | 3.929338596 | 303.9402 | 0.3270254
492 | 7.756421 | 38.782105 | 3927.121555 | 3.927121555 | 303.7687 | 0.3277349
493 | 7.777139 | 38.885695 | 3924.942844 | 3.924942844 | 303.6002 | 0.3284811
494 | 7.796212 | 38.98106 | 3923.036106 | 3.923036106 | 303.4527 | 0.3291675
495 | 7.816525 | 39.082625 | 3919.676243 | 3.919676243 | 303.1928 | 0.329898
496 | 7.83671 | 39.18355 | 3918.150364 | 3.918150364 | 303.0747 | 0.3306234
497 | 7.856719 | 39.283595 | 3916.663059 | 3.916663059 | 302.9597 | 0.3313419
498 | 7.877174 | 39.38587 | 3914.29221 | 3.91429221 | 302.7763 | 0.3320759
499 | 7.895567 | 39.477835 | 3911.553196 | 3.911553196 | 302.5644 | 0.3327355
500 | 7.917216 | 39.58608 | 3908.938206 | 3.908938206 | 302.3622 | 0.3335113
501 | 7.937833 | 39.689165 | 3907.049046 | 3.907049046 | 302.216 | 0.3342495
502 | 7.957699 | 39.788495 | 3903.675266 | 3.903675266 | 301.9551 | 0.3349603
503 | 7.977277 | 39.886385 | 3901.600071 | 3.901600071 | 301.7946 | 0.3356604
504 | 7.996398 | 39.98199 | 3899.097141 | 3.899097141 | 301.601 | 0.3363436
505 | 8.016985 | 40.084925 | 3895.502415 | 3.895502415 | 301.3229 | 0.3370787
506 | 8.036975 | 40.184875 | 3894.030979 | 3.894030979 | 301.2091 | 0.3377919
507 | 8.05678 | 40.2839 | 3889.829319 | 3.889829319 | 300.8841 | 0.338498
508 | 8.077748 | 40.38874 | 3886.437473 | 3.886437473 | 300.6217 | 0.3392451
509 | 8.097687 | 40.488435 | 3883.280491 | 3.883280491 | 300.3775 | 0.339955
510 | 8.116996 | 40.58498 | 3880.463108 | 3.880463108 | 300.1596 | 0.340642
511 | 8.137138 | 40.68569 | 3876.063938 | 3.876063938 | 299.8193 | 0.3413581
512 | 8.158689 | 40.793445 | 3873.727024 | 3.873727024 | 299.6385 | 0.3421237
513 | 8.178921 | 40.894605 | 3869.380588 | 3.869380588 | 299.3023 | 0.3428419
514 | 8.198931 | 40.994655 | 3866.309788 | 3.866309788 | 299.0648 | 0.3435518
515 | 8.219421 | 41.097105 | 3862.313694 | 3.862313694 | 298.7557 | 0.3442782
516 | 8.240113 | 41.200565 | 3858.323215 | 3.858323215 | 298.447 | 0.3450111
517 | 8.259481 | 41.297405 | 3855.06638 | 3.85506638 | 298.1951 | 0.3456967
518 | 8.279651 | 41.398255 | 3851.357639 | 3.851357639 | 297.9082 | 0.3464102
519 | 8.300765 | 41.503825 | 3846.803196 | 3.846803196 | 297.5559 | 0.3471566
520 | 8.320988 | 41.60494 | 3842.860325 | 3.842860325 | 297.251 | 0.3478709
521 | 8.339341 | 41.696705 | 3838.204075 | 3.838204075 | 296.8908 | 0.3485187
522 | 8.359918 | 41.79959 | 3833.724338 | 3.833724338 | 296.5443 | 0.3492445
523 | 8.378116 | 41.89058 | 3828.751194 | 3.828751194 | 296.1596 | 0.349886
524 | 8.399472 | 41.99736 | 3824.067844 | 3.824067844 | 295.7973 | 0.3506383
525 | 8.419694 | 42.09847 | 3819.372532 | 3.819372532 | 295.4341 | 0.3513501
526 | 8.440184 | 42.20092 | 3814.693333 | 3.814693333 | 295.0722 | 0.3520708
527 | 8.459925 | 42.299625 | 3808.82346 | 3.80882346 | 294.6182 | 0.3527647
528 | 8.479996 | 42.39998 | 3803.728977 | 3.803728977 | 294.2241 | 0.3534697
529 | 8.499148 | 42.49574 | 3798.499241 | 3.798499241 | 293.8196 | 0.3541419
530 | 8.519981 | 42.599905 | 3792.680149 | 3.792680149 | 293.3694 | 0.3548727
531 | 8.540428 | 42.70214 | 3787.530735 | 3.787530735 | 292.9711 | 0.3555893
532 | 8.560274 | 42.80137 | 3780.555149 | 3.780555149 | 292.4316 | 0.3562845
533 | 8.581087 | 42.905435 | 3775.888157 | 3.775888157 | 292.0706 | 0.3570129
534 | 8.601209 | 43.006045 | 3769.732151 | 3.769732151 | 291.5944 | 0.3577167
535 | 8.622203 | 43.111015 | 3763.037571 | 3.763037571 | 291.0765 | 0.3584505
536 | 8.643501 | 43.217505 | 3757.112766 | 3.757112766 | 290.6183 | 0.3591943
537 | 8.662448 | 43.31224 | 3750.332249 | 3.750332249 | 290.0938 | 0.3598556
538 | 8.681486 | 43.40743 | 3743.47678 | 3.74347678 | 289.5635 | 0.3605196
539 | 8.702092 | 43.51046 | 3737.302463 | 3.737302463 | 289.0859 | 0.3612377
540 | 8.72212 | 43.6106 | 3730.27219 | 3.73027219 | 288.5421 | 0.3619353
541 | 8.742393 | 43.711965 | 3723.480198 | 3.723480198 | 288.0167 | 0.3626409
542 | 8.762839 | 43.814195 | 3715.608616 | 3.715608616 | 287.4078 | 0.363352
543 | 8.782513 | 43.912565 | 3707.263889 | 3.707263889 | 286.7624 | 0.3640357
544 | 8.803688 | 44.01844 | 3700.948215 | 3.700948215 | 286.2738 | 0.3647712
545 | 8.824272 | 44.12136 | 3692.725315 | 3.692725315 | 285.6378 | 0.3654855
546 | 8.844069 | 44.220345 | 3682.957005 | 3.682957005 | 284.8822 | 0.3661721
547 | 8.863822 | 44.31911 | 3675.87888 | 3.67587888 | 284.3347 | 0.3668567
548 | 8.88547 | 44.42735 | 3667.860813 | 3.667860813 | 283.7145 | 0.3676064
549 | 8.904422 | 44.52211 | 3658.162815 | 3.658162815 | 282.9643 | 0.3682623
550 | 8.923973 | 44.619865 | 3649.364475 | 3.649364475 | 282.2838 | 0.3689385
551 | 8.945984 | 44.72992 | 3640.762669 | 3.640762669 | 281.6184 | 0.3696992
552 | 8.965093 | 44.825465 | 3632.010227 | 3.632010227 | 280.9414 | 0.3703591
553 | 8.984866 | 44.92433 | 3623.001682 | 3.623001682 | 280.2446 | 0.3710416
554 | 9.00489 | 45.02445 | 3611.967258 | 3.611967258 | 279.391 | 0.3717322
555 | 9.025268 | 45.12634 | 3603.412327 | 3.603412327 | 278.7293 | 0.3724345
556 | 9.046233 | 45.231165 | 3592.686008 | 3.592686008 | 277.8996 | 0.3731565
557 | 9.066114 | 45.33057 | 3582.739719 | 3.582739719 | 277.1302 | 0.3738408
558 | 9.086818 | 45.43409 | 3571.851047 | 3.571851047 | 276.288 | 0.3745528
559 | 9.107902 | 45.53951 | 3561.587376 | 3.561587376 | 275.4941 | 0.3752774
560 | 9.128479 | 45.642395 | 3550.420872 | 3.550420872 | 274.6303 | 0.3759841
561 | 9.148105 | 45.740525 | 3539.734104 | 3.539734104 | 273.8037 | 0.3766576
562 | 9.169093 | 45.845465 | 3527.934788 | 3.527934788 | 272.891 | 0.3773774
563 | 9.190494 | 45.95247 | 3516.241672 | 3.516241672 | 271.9865 | 0.3781108
564 | 9.209965 | 46.049825 | 3504.433323 | 3.504433323 | 271.0731 | 0.3787776
565 | 9.230628 | 46.15314 | 3492.037327 | 3.492037327 | 270.1143 | 0.3794848
566 | 9.251633 | 46.258165 | 3480.049046 | 3.480049046 | 269.187 | 0.3802031
567 | 9.27238 | 46.3619 | 3467.48386 | 3.46748386 | 268.215 | 0.3809121
568 | 9.293079 | 46.465395 | 3453.915989 | 3.453915989 | 267.1655 | 0.381619
569 | 9.313198 | 46.56599 | 3440.394016 | 3.440394016 | 266.1196 | 0.3823056
570 | 9.333293 | 46.666465 | 3426.891819 | 3.426891819 | 265.0752 | 0.3829909
571 | 9.353363 | 46.766815 | 3413.667698 | 3.413667698 | 264.0523 | 0.3836748
572 | 9.373273 | 46.866365 | 3398.897434 | 3.398897434 | 262.9098 | 0.3843529
573 | 9.394467 | 46.972335 | 3383.900852 | 3.383900852 | 261.7498 | 0.3850742
574 | 9.415109 | 47.075545 | 3370.405979 | 3.370405979 | 260.7059 | 0.3857762
575 | 9.435266 | 47.17633 | 3354.438938 | 3.354438938 | 259.4708 | 0.3864612
576 | 9.456299 | 47.281495 | 3337.93552 | 3.33793552 | 258.1943 | 0.3871755
577 | 9.476206 | 47.38103 | 3322.783909 | 3.322783909 | 257.0223 | 0.3878511
578 | 9.497152 | 47.48576 | 3306.343967 | 3.306343967 | 255.7506 | 0.3885614
579 | 9.517632 | 47.58816 | 3290.00095 | 3.29000095 | 254.4865 | 0.3892555
580 | 9.537859 | 47.689295 | 3272.771458 | 3.272771458 | 253.1537 | 0.3899405
581 | 9.559355 | 47.796775 | 3255.778782 | 3.255778782 | 251.8393 | 0.390668
582 | 9.57956 | 47.8978 | 3237.970432 | 3.237970432 | 250.4618 | 0.3913513
583 | 9.600132 | 48.00066 | 3220.606663 | 3.220606663 | 249.1187 | 0.3920465
584 | 9.622484 | 48.11242 | 3200.750706 | 3.200750706 | 247.5828 | 0.3928014
585 | 9.640813 | 48.204065 | 3181.932102 | 3.181932102 | 246.1272 | 0.39342
586 | 9.661369 | 48.306845 | 3162.201878 | 3.162201878 | 244.601 | 0.3941132
587 | 9.682919 | 48.414595 | 3142.759495 | 3.142759495 | 243.0971 | 0.3948395
588 | 9.704816 | 48.52408 | 3122.725559 | 3.122725559 | 241.5475 | 0.3955769
589 | 9.723938 | 48.61969 | 3100.703587 | 3.100703587 | 239.844 | 0.3962204
590 | 9.744835 | 48.724175 | 3078.840305 | 3.078840305 | 238.1529 | 0.3969232
591 | 9.766975 | 48.834875 | 3058.189182 | 3.058189182 | 236.5555 | 0.3976673
592 | 9.788096 | 48.94048 | 3034.035374 | 3.034035374 | 234.6871 | 0.3983766
593 | 9.808777 | 49.043885 | 3010.602024 | 3.010602024 | 232.8745 | 0.3990706
594 | 9.828562 | 49.14281 | 2986.406467 | 2.986406467 | 231.003 | 0.3997341
595 | 9.849881 | 49.249405 | 2962.527805 | 2.962527805 | 229.1559 | 0.4004486
596 | 9.870752 | 49.35376 | 2937.26218 | 2.93726218 | 227.2016 | 0.4011475
597 | 9.891365 | 49.456825 | 2911.081516 | 2.911081516 | 225.1765 | 0.4018374
598 | 9.912626 | 49.56313 | 2885.281223 | 2.885281223 | 223.1808 | 0.4025484
599 | 9.9336 | 49.668 | 2857.608616 | 2.857608616 | 221.0403 | 0.4032493
600 | 9.955585 | 49.777925 | 2828.842014 | 2.828842014 | 218.8151 | 0.4039835
601 | 9.976194 | 49.88097 | 2800.408421 | 2.800408421 | 216.6158 | 0.4046713
602 | 9.995937 | 49.979685 | 2770.809788 | 2.770809788 | 214.3263 | 0.4053297
603 | 10.017261 | 50.086305 | 2740.348606 | 2.740348606 | 211.97 | 0.4060403
604 | 10.039266 | 50.19633 | 2707.54636 | 2.70754636 | 209.4327 | 0.4067731
605 | 10.060968 | 50.30484 | 2674.074436 | 2.674074436 | 206.8436 | 0.4074953
606 | 10.079997 | 50.399985 | 2639.550022 | 2.639550022 | 204.1731 | 0.4081281
607 | 10.103027 | 50.515135 | 2604.041233 | 2.604041233 | 201.4265 | 0.4088935
608 | 10.1229 | 50.6145 | 2565.403538 | 2.565403538 | 198.4378 | 0.4095534
609 | 10.145433 | 50.727165 | 2527.474583 | 2.527474583 | 195.5039 | 0.4103012
610 | 10.166687 | 50.833435 | 2487.019016 | 2.487019016 | 192.3746 | 0.411006
611 | 10.188121 | 50.940605 | 2444.656467 | 2.444656467 | 189.0978 | 0.4117162
612 | 10.209577 | 51.047885 | 2399.91013 | 2.39991013 | 185.6366 | 0.4124267
613 | 10.231611 | 51.158055 | 2351.860081 | 2.351860081 | 181.9199 | 0.4131558
614 | 10.252825 | 51.264125 | 2300.024631 | 2.300024631 | 177.9103 | 0.4138573
615 | 10.274964 | 51.37482 | 2219.791721 | 2.219791721 | 171.7042 | 0.4145888
616 | 10.310978 | 51.55489 | 1667.033298 | 1.667033298 | 128.9475 | 0.4157777
617 | 10.349101 | 51.745505 | 1278.124119 | 1.278124119 | 98.8648 | 0.4170346
618 | 10.379026 | 51.89513 | 1087.804661 | 1.087804661 | 84.14331 | 0.4180202
619 | 10.408514 | 52.04257 | 929.111973 | 0.929111973 | 71.86819 | 0.4189904

## 008 DC04 20°C WR
008 DC04 20°C WR
Geometry: | 6.4 | 2.02 | Temperature | RT | Strain rate | 0.001ps | E, Mpa | 210000
Time [s] | Displacement [mm] | Eng.Strain [%] | Force [N] | Force [kN] | Eng. Stress [Mpa] | True Strain [-] | True Sress [Mpa] | True Plastic Strain [-]
0 | 0 | 0 | 0 | 0 | 0 | 0 | 0
1 | -2.7e-05 | -0.000135 | 10.577211 | 0.010577211 | 0.818163 | -1.350001e-06 | 0.8181619
2 | 0.000517 | 0.002585 | 57.69088 | 0.05769088 | 4.462475 | 2.584967e-05 | 4.462591
3 | 0.000875 | 0.004375 | 147.531807 | 0.147531807 | 11.4118 | 4.374904e-05 | 11.4123
4 | 0.001314 | 0.00657 | 295.94973 | 0.29594973 | 22.89215 | 6.569784e-05 | 22.89366
5 | 0.003074 | 0.01537 | 499.464623 | 0.499464623 | 38.63433 | 0.0001536882 | 38.64027
6 | 0.004729 | 0.023645 | 755.661522 | 0.755661522 | 58.45154 | 0.0002364221 | 58.46536
7 | 0.006046 | 0.03023 | 1026.684776 | 1.026684776 | 79.41559 | 0.0003022543 | 79.4396
8 | 0.009141 | 0.045705 | 1287.235069 | 1.287235069 | 99.56954 | 0.0004569456 | 99.61505
9 | 0.011228 | 0.05614 | 1523.718345 | 1.523718345 | 117.8619 | 0.0005612425 | 117.928
10 | 0.016068 | 0.08034 | 1706.778038 | 1.706778038 | 132.0218 | 0.0008030774 | 132.1279
11 | 0.0195 | 0.0975 | 1846.315758 | 1.846315758 | 142.8153 | 0.000974525 | 142.9545
12 | 0.023906 | 0.11953 | 1971.681968 | 1.971681968 | 152.5125 | 0.001194586 | 152.6948
13 | 0.029427 | 0.147135 | 2079.919884 | 2.079919884 | 160.8849 | 0.001470269 | 161.1216
14 | 0.036113 | 0.180565 | 2168.20919 | 2.16820919 | 167.7142 | 0.001804022 | 168.017 | 0.001003941
15 | 0.044741 | 0.223705 | 2234.586387 | 2.234586387 | 172.8486 | 0.002234552 | 173.2352 | 0.001409622
16 | 0.055033 | 0.275165 | 2276.040489 | 2.276040489 | 176.0551 | 0.002747871 | 176.5396 | 0.001907207
17 | 0.06916 | 0.3458 | 2296.77755 | 2.29677755 | 177.6592 | 0.003452035 | 178.2735 | 0.002603113
18 | 0.084668 | 0.42334 | 2305.625206 | 2.305625206 | 178.3435 | 0.004224464 | 179.0985 | 0.003371614
19 | 0.101631 | 0.508155 | 2314.9338 | 2.3149338 | 179.0636 | 0.005068682 | 179.9735 | 0.004211666
20 | 0.119365 | 0.596825 | 2327.13668 | 2.32713668 | 180.0075 | 0.005950511 | 181.0818 | 0.005088216
21 | 0.134479 | 0.672395 | 2344.078331 | 2.344078331 | 181.3179 | 0.006701445 | 182.5371 | 0.005832221
22 | 0.150548 | 0.75274 | 2365.156212 | 2.365156212 | 182.9483 | 0.00749921 | 184.3255 | 0.00662147
23 | 0.167559 | 0.837795 | 2387.915245 | 2.387915245 | 184.7088 | 0.00834305 | 186.2563 | 0.007456115
24 | 0.18174 | 0.9087 | 2409.431358 | 2.409431358 | 186.3731 | 0.009045962 | 188.0667 | 0.008150406
25 | 0.195894 | 0.97947 | 2432.443321 | 2.432443321 | 188.1531 | 0.009747043 | 189.996 | 0.0088423
26 | 0.209815 | 1.049075 | 2454.02755 | 2.45402755 | 189.8227 | 0.0104361 | 191.8141 | 0.009522704
27 | 0.222292 | 1.11146 | 2475.656212 | 2.475656212 | 191.4957 | 0.01105329 | 193.6241 | 0.01013127
28 | 0.235781 | 1.178905 | 2497.42794 | 2.49742794 | 193.1798 | 0.0117201 | 195.4572 | 0.01078935
29 | 0.248451 | 1.242255 | 2519.124473 | 2.519124473 | 194.858 | 0.01234602 | 197.2787 | 0.0114066
30 | 0.261296 | 1.30648 | 2538.196007 | 2.538196007 | 196.3332 | 0.01298019 | 198.8983 | 0.01203306
31 | 0.273532 | 1.36766 | 2559.707725 | 2.559707725 | 197.9972 | 0.01358392 | 200.7051 | 0.01262818
32 | 0.286549 | 1.432745 | 2580.127647 | 2.580127647 | 199.5767 | 0.01422578 | 202.4361 | 0.0132618
33 | 0.298455 | 1.492275 | 2599.816612 | 2.599816612 | 201.0997 | 0.0148125 | 204.1006 | 0.01384059
34 | 0.31068 | 1.5534 | 2617.33126 | 2.61733126 | 202.4545 | 0.01541458 | 205.5994 | 0.01443554
35 | 0.323115 | 1.615575 | 2636.012901 | 2.636012901 | 203.8995 | 0.01602663 | 207.1937 | 0.01504
36 | 0.335981 | 1.679905 | 2655.415001 | 2.655415001 | 205.4003 | 0.01665951 | 208.8508 | 0.01566498
37 | 0.348323 | 1.741615 | 2674.284141 | 2.674284141 | 206.8599 | 0.01726623 | 210.4626 | 0.01626402
38 | 0.361494 | 1.80747 | 2690.339561 | 2.690339561 | 208.1018 | 0.01791329 | 211.8631 | 0.01690442
39 | 0.373117 | 1.865585 | 2710.026329 | 2.710026329 | 209.6246 | 0.01848396 | 213.5353 | 0.01746713
40 | 0.386596 | 1.93298 | 2727.516563 | 2.727516563 | 210.9775 | 0.01914535 | 215.0556 | 0.01812128
41 | 0.399541 | 1.997705 | 2743.280235 | 2.743280235 | 212.1968 | 0.01978013 | 216.4359 | 0.01874948
42 | 0.41225 | 2.06125 | 2760.537315 | 2.760537315 | 213.5317 | 0.02040294 | 217.9331 | 0.01936516
43 | 0.425073 | 2.125365 | 2776.450401 | 2.776450401 | 214.7626 | 0.02103094 | 219.3271 | 0.01998653
44 | 0.43779 | 2.18895 | 2793.450401 | 2.793450401 | 216.0775 | 0.02165336 | 220.8074 | 0.0206019
45 | 0.45053 | 2.25265 | 2809.369102 | 2.809369102 | 217.3089 | 0.02227653 | 222.2041 | 0.02121841
46 | 0.463457 | 2.317285 | 2824.849083 | 2.824849083 | 218.5063 | 0.02290844 | 223.5697 | 0.02184382
47 | 0.47618 | 2.3809 | 2841.486046 | 2.841486046 | 219.7932 | 0.02352999 | 225.0262 | 0.02245843
48 | 0.48904 | 2.4452 | 2856.854698 | 2.856854698 | 220.982 | 0.02415784 | 226.3854 | 0.02307981
49 | 0.502555 | 2.512775 | 2870.341514 | 2.870341514 | 222.0252 | 0.02481724 | 227.6042 | 0.02373341
50 | 0.516065 | 2.580325 | 2886.427696 | 2.886427696 | 223.2695 | 0.02547596 | 229.0305 | 0.02438534
51 | 0.529077 | 2.645385 | 2899.398887 | 2.899398887 | 224.2728 | 0.02611 | 230.2057 | 0.02501378
52 | 0.540967 | 2.704835 | 2914.768272 | 2.914768272 | 225.4617 | 0.02668901 | 231.56 | 0.02558634
53 | 0.553879 | 2.769395 | 2929.126426 | 2.929126426 | 226.5723 | 0.02731741 | 232.847 | 0.02620861
54 | 0.567252 | 2.83626 | 2941.114952 | 2.941114952 | 227.4996 | 0.02796783 | 233.9521 | 0.02685377
55 | 0.580256 | 2.90128 | 2955.915977 | 2.955915977 | 228.6445 | 0.0285999 | 235.2781 | 0.02747952
56 | 0.593697 | 2.968485 | 2969.522178 | 2.969522178 | 229.697 | 0.02925278 | 236.5155 | 0.02812652
57 | 0.606487 | 3.032435 | 2981.317589 | 2.981317589 | 230.6093 | 0.02987366 | 237.6024 | 0.02874222
58 | 0.619858 | 3.09929 | 2994.236778 | 2.994236778 | 231.6087 | 0.03052232 | 238.7869 | 0.02938524
59 | 0.632169 | 3.160845 | 3007.776573 | 3.007776573 | 232.656 | 0.03111919 | 240.0099 | 0.02997628
60 | 0.645014 | 3.22507 | 3020.696983 | 3.020696983 | 233.6554 | 0.03174156 | 241.1909 | 0.03059304
61 | 0.658293 | 3.291465 | 3032.623253 | 3.032623253 | 234.5779 | 0.03238456 | 242.299 | 0.03123076
62 | 0.671728 | 3.35864 | 3045.198936 | 3.045198936 | 235.5507 | 0.0330347 | 243.462 | 0.03187535
63 | 0.68539 | 3.42695 | 3057.744591 | 3.057744591 | 236.5211 | 0.03369538 | 244.6265 | 0.03253049
64 | 0.698018 | 3.49009 | 3070.332481 | 3.070332481 | 237.4948 | 0.03430567 | 245.7836 | 0.03313528
65 | 0.711025 | 3.555125 | 3080.341759 | 3.080341759 | 238.269 | 0.03493389 | 246.7398 | 0.03375894
66 | 0.723657 | 3.618285 | 3093.518028 | 3.093518028 | 239.2882 | 0.03554362 | 247.9463 | 0.03436293
67 | 0.737015 | 3.685075 | 3104.322227 | 3.104322227 | 240.1239 | 0.03618799 | 248.9727 | 0.03500241
68 | 0.750502 | 3.75251 | 3114.18087 | 3.11418087 | 240.8865 | 0.03683817 | 249.9258 | 0.03564804
69 | 0.763191 | 3.815955 | 3127.032676 | 3.127032676 | 241.8806 | 0.03744948 | 251.1107 | 0.03625372
70 | 0.777251 | 3.886255 | 3138.269493 | 3.138269493 | 242.7498 | 0.03812641 | 252.1837 | 0.03692554
71 | 0.790141 | 3.950705 | 3148.783165 | 3.148783165 | 243.5631 | 0.03874661 | 253.1855 | 0.03754097
72 | 0.803115 | 4.015575 | 3159.237266 | 3.159237266 | 244.3717 | 0.03937046 | 254.1846 | 0.03816006
73 | 0.816015 | 4.080075 | 3169.550987 | 3.169550987 | 245.1695 | 0.03999037 | 255.1726 | 0.03877526
74 | 0.829109 | 4.145545 | 3180.643272 | 3.180643272 | 246.0275 | 0.04061921 | 256.2267 | 0.03939908
75 | 0.842935 | 4.214675 | 3191.468712 | 3.191468712 | 246.8648 | 0.04128277 | 257.2694 | 0.04005768
76 | 0.856445 | 4.282225 | 3200.599083 | 3.200599083 | 247.5711 | 0.04193074 | 258.1726 | 0.04070135
77 | 0.869342 | 4.34671 | 3211.806358 | 3.211806358 | 248.438 | 0.04254892 | 259.2369 | 0.04131446
78 | 0.883178 | 4.41589 | 3220.867393 | 3.220867393 | 249.1389 | 0.04321168 | 260.1406 | 0.04197292
79 | 0.895447 | 4.477235 | 3231.057579 | 3.231057579 | 249.9271 | 0.04379901 | 261.1169 | 0.0425556
80 | 0.910176 | 4.55088 | 3241.075889 | 3.241075889 | 250.702 | 0.04450366 | 262.1112 | 0.04325551
81 | 0.922978 | 4.61489 | 3249.311973 | 3.249311973 | 251.3391 | 0.04511571 | 262.9381 | 0.04386362
82 | 0.936899 | 4.684495 | 3259.234337 | 3.259234337 | 252.1066 | 0.04578083 | 263.9165 | 0.04452409
83 | 0.950222 | 4.75111 | 3269.679161 | 3.269679161 | 252.9145 | 0.04641697 | 264.9308 | 0.04515539
84 | 0.963286 | 4.81643 | 3278.094932 | 3.278094932 | 253.5655 | 0.04704035 | 265.7783 | 0.04577474
85 | 0.978272 | 4.89136 | 3287.212852 | 3.287212852 | 254.2708 | 0.04775496 | 266.7081 | 0.04648492
86 | 0.990313 | 4.951565 | 3296.745079 | 3.296745079 | 255.0081 | 0.04832877 | 267.635 | 0.04705432
87 | 1.004255 | 5.021275 | 3306.169395 | 3.306169395 | 255.7371 | 0.04899276 | 268.5784 | 0.04771382
88 | 1.018069 | 5.090345 | 3314.328087 | 3.314328087 | 256.3682 | 0.04965022 | 269.4182 | 0.04836728
89 | 1.030964 | 5.15482 | 3322.805382 | 3.322805382 | 257.0239 | 0.05026355 | 270.2731 | 0.04897654
90 | 1.04544 | 5.2272 | 3332.122764 | 3.332122764 | 257.7446 | 0.05095164 | 271.2175 | 0.04966012
91 | 1.0594 | 5.297 | 3341.015831 | 3.341015831 | 258.4325 | 0.05161474 | 272.1217 | 0.05031893
92 | 1.072372 | 5.36186 | 3348.276573 | 3.348276573 | 258.9942 | 0.05223053 | 272.8811 | 0.05093109
93 | 1.086163 | 5.430815 | 3357.692589 | 3.357692589 | 259.7225 | 0.05288477 | 273.8276 | 0.05158083
94 | 1.0998 | 5.499 | 3366.474083 | 3.366474083 | 260.4018 | 0.05353129 | 274.7213 | 0.05222309
95 | 1.113827 | 5.569135 | 3373.270714 | 3.373270714 | 260.9275 | 0.05419586 | 275.4589 | 0.05288415
96 | 1.127377 | 5.636885 | 3382.516319 | 3.382516319 | 261.6427 | 0.05483741 | 276.3912 | 0.05352127
97 | 1.141712 | 5.70856 | 3390.657676 | 3.390657676 | 262.2724 | 0.05551569 | 277.2444 | 0.05419548
98 | 1.154745 | 5.773725 | 3398.315635 | 3.398315635 | 262.8648 | 0.05613196 | 278.0418 | 0.05480795
99 | 1.168563 | 5.842815 | 3406.422569 | 3.406422569 | 263.4918 | 0.05678493 | 278.8872 | 0.0554569
100 | 1.182309 | 5.911545 | 3413.484581 | 3.413484581 | 264.0381 | 0.05743408 | 279.6468 | 0.05610243
101 | 1.196177 | 5.980885 | 3421.432579 | 3.421432579 | 264.6529 | 0.05808856 | 280.4815 | 0.05675294
102 | 1.209905 | 6.049525 | 3428.993126 | 3.428993126 | 265.2377 | 0.05873602 | 281.2833 | 0.05739657
103 | 1.224196 | 6.12098 | 3435.86544 | 3.43586544 | 265.7693 | 0.05940958 | 282.037 | 0.05806654
104 | 1.237843 | 6.189215 | 3443.807579 | 3.443807579 | 266.3836 | 0.06005236 | 282.8707 | 0.05870536
105 | 1.251756 | 6.25878 | 3450.947716 | 3.450947716 | 266.9359 | 0.06070725 | 283.6429 | 0.05935657
106 | 1.265618 | 6.32809 | 3457.477989 | 3.457477989 | 267.4411 | 0.06135932 | 284.365 | 0.0600052
107 | 1.27998 | 6.3999 | 3465.585411 | 3.465585411 | 268.0682 | 0.06203445 | 285.2243 | 0.06067624
108 | 1.294235 | 6.471175 | 3471.836632 | 3.471836632 | 268.5517 | 0.06270411 | 285.9302 | 0.06134253
109 | 1.307822 | 6.53911 | 3478.706505 | 3.478706505 | 269.0831 | 0.06334196 | 286.6788 | 0.06197682
110 | 1.32204 | 6.6102 | 3485.289268 | 3.485289268 | 269.5923 | 0.06400901 | 287.4129 | 0.06264037
111 | 1.336319 | 6.681595 | 3491.764122 | 3.491764122 | 270.0931 | 0.06467846 | 288.1397 | 0.06330637
112 | 1.349392 | 6.74696 | 3498.814903 | 3.498814903 | 270.6385 | 0.06529099 | 288.8984 | 0.06391528
113 | 1.363434 | 6.81717 | 3505.841759 | 3.505841759 | 271.1821 | 0.0659485 | 289.669 | 0.06456912
114 | 1.377795 | 6.888975 | 3512.37838 | 3.51237838 | 271.6877 | 0.06662049 | 290.4042 | 0.06523762
115 | 1.391592 | 6.95796 | 3518.063194 | 3.518063194 | 272.1274 | 0.06726567 | 291.0619 | 0.06587966
116 | 1.406537 | 7.032685 | 3524.489952 | 3.524489952 | 272.6245 | 0.06796407 | 291.7974 | 0.06657456
117 | 1.420592 | 7.10296 | 3531.553184 | 3.531553184 | 273.1709 | 0.06862043 | 292.5741 | 0.06722722
118 | 1.434749 | 7.173745 | 3536.300987 | 3.536300987 | 273.5381 | 0.06928112 | 293.1611 | 0.06788511
119 | 1.449534 | 7.24767 | 3543.150352 | 3.543150352 | 274.0679 | 0.06997065 | 293.9315 | 0.06857097
120 | 1.46259 | 7.31295 | 3549.814415 | 3.549814415 | 274.5834 | 0.07057915 | 294.6636 | 0.06917599
121 | 1.476684 | 7.38342 | 3556.143028 | 3.556143028 | 275.0729 | 0.07123561 | 295.3827 | 0.06982902
122 | 1.49161 | 7.45805 | 3561.173301 | 3.561173301 | 275.462 | 0.07193035 | 296.0061 | 0.0705208
123 | 1.505927 | 7.529635 | 3567.616417 | 3.567616417 | 275.9604 | 0.0725963 | 296.7392 | 0.07118325
124 | 1.519899 | 7.599495 | 3573.873741 | 3.573873741 | 276.4444 | 0.07324577 | 297.4528 | 0.07182933
125 | 1.534875 | 7.674375 | 3580.179161 | 3.580179161 | 276.9322 | 0.07394144 | 298.185 | 0.07252151
126 | 1.54867 | 7.74335 | 3584.426964 | 3.584426964 | 277.2607 | 0.07458182 | 298.73 | 0.0731593
127 | 1.562758 | 7.81379 | 3589.928673 | 3.589928673 | 277.6863 | 0.07523539 | 299.3841 | 0.07380975
128 | 1.577116 | 7.88558 | 3596.331749 | 3.596331749 | 278.1816 | 0.07590104 | 300.1178 | 0.0744719
129 | 1.592123 | 7.960615 | 3601.86544 | 3.60186544 | 278.6096 | 0.0765963 | 300.7887 | 0.07516397
130 | 1.606743 | 8.033715 | 3606.529991 | 3.606529991 | 278.9705 | 0.07727317 | 301.3821 | 0.07583802
131 | 1.621 | 8.105 | 3611.94796 | 3.61194796 | 279.3895 | 0.07793279 | 302.0341 | 0.07649453
132 | 1.635833 | 8.179165 | 3617.765098 | 3.617765098 | 279.8395 | 0.0786186 | 302.728 | 0.07717704
133 | 1.649909 | 8.249545 | 3621.777305 | 3.621777305 | 280.1499 | 0.07926898 | 303.2609 | 0.07782488
134 | 1.663777 | 8.318885 | 3627.20211 | 3.62720211 | 280.5695 | 0.07990933 | 303.9097 | 0.07846214
135 | 1.678874 | 8.39437 | 3632.477989 | 3.632477989 | 280.9776 | 0.08060596 | 304.5639 | 0.07915566
136 | 1.69328 | 8.4664 | 3636.783165 | 3.636783165 | 281.3106 | 0.08127026 | 305.1275 | 0.07981727
137 | 1.707266 | 8.53633 | 3642.78463 | 3.64278463 | 281.7748 | 0.08191477 | 305.828 | 0.08045845
138 | 1.722942 | 8.61471 | 3646.586387 | 3.646586387 | 282.0689 | 0.08263666 | 306.3683 | 0.08117777
139 | 1.73651 | 8.68255 | 3652.701378 | 3.652701378 | 282.5419 | 0.08326106 | 307.0737 | 0.08179881
140 | 1.751381 | 8.756905 | 3657.419395 | 3.657419395 | 282.9068 | 0.08394498 | 307.6807 | 0.08247983
141 | 1.766036 | 8.83018 | 3661.810264 | 3.661810264 | 283.2465 | 0.0846185 | 308.2576 | 0.08315061
142 | 1.781313 | 8.906565 | 3666.384483 | 3.666384483 | 283.6003 | 0.08532013 | 308.8593 | 0.08384937
143 | 1.795071 | 8.975355 | 3671.130333 | 3.671130333 | 283.9674 | 0.08595157 | 309.4545 | 0.08447798
144 | 1.809764 | 9.04882 | 3676.737266 | 3.676737266 | 284.4011 | 0.08662549 | 310.136 | 0.08514865
145 | 1.824503 | 9.122515 | 3681.175255 | 3.681175255 | 284.7444 | 0.08730106 | 310.7202 | 0.08582144
146 | 1.839227 | 9.196135 | 3684.789757 | 3.684789757 | 285.024 | 0.08797548 | 311.2351 | 0.08649341
147 | 1.853892 | 9.26946 | 3689.634727 | 3.689634727 | 285.3987 | 0.08864676 | 311.8536 | 0.08716174
148 | 1.868827 | 9.344135 | 3693.623497 | 3.693623497 | 285.7073 | 0.08932992 | 312.4041 | 0.08784229
149 | 1.883962 | 9.41981 | 3698.200401 | 3.698200401 | 286.0613 | 0.09002177 | 313.0077 | 0.08853125
150 | 1.898158 | 9.49079 | 3703.080528 | 3.703080528 | 286.4388 | 0.09067025 | 313.6241 | 0.0891768
151 | 1.913144 | 9.56572 | 3706.180626 | 3.706180626 | 286.6786 | 0.09135437 | 314.1014 | 0.08985864
152 | 1.927939 | 9.639695 | 3710.783897 | 3.710783897 | 287.0346 | 0.0920293 | 314.7039 | 0.09053071
153 | 1.944142 | 9.72071 | 3714.569053 | 3.714569053 | 287.3274 | 0.09276795 | 315.2577 | 0.09126672
154 | 1.956541 | 9.782705 | 3718.426231 | 3.718426231 | 287.6258 | 0.09333282 | 315.7634 | 0.09182918
155 | 1.972728 | 9.86364 | 3723.6567 | 3.7236567 | 288.0304 | 0.09406977 | 316.4407 | 0.09256291
156 | 1.987125 | 9.935625 | 3727.151329 | 3.727151329 | 288.3007 | 0.09472478 | 316.9452 | 0.09321552
157 | 2.002188 | 10.01094 | 3729.956505 | 3.729956505 | 288.5177 | 0.09540963 | 317.401 | 0.0938982
158 | 2.016171 | 10.080855 | 3736.075645 | 3.736075645 | 288.991 | 0.09604496 | 318.1238 | 0.09453008
159 | 2.031486 | 10.15743 | 3739.348594 | 3.739348594 | 289.2442 | 0.09674034 | 318.6239 | 0.09522308
160 | 2.046412 | 10.23206 | 3742.503135 | 3.742503135 | 289.4882 | 0.09741759 | 319.1088 | 0.09589803
161 | 2.06083 | 10.30415 | 3746.83004 | 3.74683004 | 289.8229 | 0.09807136 | 319.6867 | 0.09654905
162 | 2.075931 | 10.379655 | 3749.922569 | 3.749922569 | 290.0621 | 0.09875565 | 320.1695 | 0.09723103
163 | 2.091849 | 10.459245 | 3753.326622 | 3.753326622 | 290.3254 | 0.09947644 | 320.6912 | 0.09794934
164 | 2.106324 | 10.53162 | 3757.417686 | 3.757417686 | 290.6418 | 0.1001314 | 321.2511 | 0.09860168
165 | 2.121606 | 10.60803 | 3760.095421 | 3.760095421 | 290.849 | 0.1008225 | 321.7023 | 0.09929059
166 | 2.137425 | 10.687125 | 3764.268272 | 3.764268272 | 291.1717 | 0.1015373 | 322.2896 | 0.1000026
167 | 2.151769 | 10.758845 | 3767.996544 | 3.767996544 | 291.4601 | 0.1021851 | 322.8179 | 0.1006479
168 | 2.166763 | 10.833815 | 3771.815391 | 3.771815391 | 291.7555 | 0.1028617 | 323.3638 | 0.1013219
169 | 2.181967 | 10.909835 | 3775.155235 | 3.775155235 | 292.0139 | 0.1035474 | 323.8721 | 0.1020051
170 | 2.197283 | 10.986415 | 3778.177208 | 3.778177208 | 292.2476 | 0.1042376 | 324.3552 | 0.1026931
171 | 2.212215 | 11.061075 | 3782.432823 | 3.782432823 | 292.5768 | 0.1049101 | 324.9389 | 0.1033628
172 | 2.228084 | 11.14042 | 3785.728721 | 3.785728721 | 292.8317 | 0.1056243 | 325.4544 | 0.1040745
173 | 2.242398 | 11.21199 | 3788.203819 | 3.788203819 | 293.0232 | 0.106268 | 325.8769 | 0.1047162
174 | 2.257693 | 11.288465 | 3791.895225 | 3.791895225 | 293.3087 | 0.1069554 | 326.4188 | 0.1054011
175 | 2.27272 | 11.3636 | 3795.34005 | 3.79534005 | 293.5752 | 0.1076303 | 326.9359 | 0.1060735
176 | 2.28835 | 11.44175 | 3797.407921 | 3.797407921 | 293.7351 | 0.1083318 | 327.3436 | 0.1067731
177 | 2.303386 | 11.51693 | 3801.638634 | 3.801638634 | 294.0624 | 0.1090062 | 327.9294 | 0.1074447
178 | 2.318521 | 11.592605 | 3803.800743 | 3.803800743 | 294.2296 | 0.1096846 | 328.3385 | 0.1081211
179 | 2.33512 | 11.6756 | 3807.827354 | 3.807827354 | 294.5411 | 0.1104281 | 328.9305 | 0.1088617
180 | 2.349943 | 11.749715 | 3810.732872 | 3.810732872 | 294.7658 | 0.1110915 | 329.4 | 0.1095229
181 | 2.364947 | 11.824735 | 3812.063194 | 3.812063194 | 294.8687 | 0.1117626 | 329.7362 | 0.1101924
182 | 2.380483 | 11.902415 | 3816.342735 | 3.816342735 | 295.1998 | 0.112457 | 330.3357 | 0.110884
183 | 2.397089 | 11.985445 | 3818.501426 | 3.818501426 | 295.3668 | 0.1131987 | 330.7678 | 0.1116236
184 | 2.411356 | 12.05678 | 3820.754844 | 3.820754844 | 295.5411 | 0.1138355 | 331.1738 | 0.1122585
185 | 2.426895 | 12.134475 | 3824.981895 | 3.824981895 | 295.868 | 0.1145286 | 331.7701 | 0.1129488
186 | 2.44225 | 12.21125 | 3828.21212 | 3.82821212 | 296.1179 | 0.1152131 | 332.2776 | 0.1136308
187 | 2.457465 | 12.287325 | 3829.958458 | 3.829958458 | 296.253 | 0.1158908 | 332.6545 | 0.1143067
188 | 2.473198 | 12.36599 | 3833.216026 | 3.833216026 | 296.505 | 0.1165911 | 333.1707 | 0.1150046
189 | 2.488913 | 12.444565 | 3835.178184 | 3.835178184 | 296.6567 | 0.1172902 | 333.5744 | 0.1157017
190 | 2.503825 | 12.519125 | 3838.499229 | 3.838499229 | 296.9136 | 0.117953 | 334.0846 | 0.1163621
191 | 2.519941 | 12.599705 | 3841.214561 | 3.841214561 | 297.1237 | 0.1186689 | 334.5604 | 0.1170758
192 | 2.536012 | 12.68006 | 3842.657921 | 3.842657921 | 297.2353 | 0.1193823 | 334.9249 | 0.1177874
193 | 2.551653 | 12.758265 | 3846.603477 | 3.846603477 | 297.5405 | 0.1200761 | 335.5015 | 0.1184785
194 | 2.566647 | 12.833235 | 3849.602012 | 3.849602012 | 297.7724 | 0.1207407 | 335.9863 | 0.1191408
195 | 2.581334 | 12.90667 | 3851.586632 | 3.851586632 | 297.9259 | 0.1213914 | 336.3783 | 0.1197896
196 | 2.597874 | 12.98937 | 3853.945762 | 3.853945762 | 298.1084 | 0.1221236 | 336.8308 | 0.1205196
197 | 2.613485 | 13.067425 | 3856.576134 | 3.856576134 | 298.3119 | 0.1228141 | 337.2936 | 0.121208
198 | 2.62835 | 13.14175 | 3858.516563 | 3.858516563 | 298.462 | 0.1234713 | 337.6851 | 0.1218632
199 | 2.644871 | 13.224355 | 3861.95504 | 3.86195504 | 298.728 | 0.1242011 | 338.2328 | 0.1225905
200 | 2.660151 | 13.300755 | 3863.802452 | 3.863802452 | 298.8709 | 0.1248756 | 338.6229 | 0.1232632
201 | 2.675972 | 13.37986 | 3865.939415 | 3.865939415 | 299.0362 | 0.1255736 | 339.0468 | 0.1239591
202 | 2.691136 | 13.45568 | 3869.197227 | 3.869197227 | 299.2882 | 0.1262421 | 339.5594 | 0.1246251
203 | 2.706705 | 13.533525 | 3870.990196 | 3.870990196 | 299.4268 | 0.126928 | 339.9498 | 0.1253092
204 | 2.722556 | 13.61278 | 3872.710899 | 3.872710899 | 299.5599 | 0.1276258 | 340.3384 | 0.1260052
205 | 2.738464 | 13.69232 | 3875.528038 | 3.875528038 | 299.7778 | 0.1283257 | 340.8244 | 0.1267027
206 | 2.754304 | 13.77152 | 3877.058311 | 3.877058311 | 299.8962 | 0.129022 | 341.1965 | 0.1273973
207 | 2.769827 | 13.849135 | 3880.140342 | 3.880140342 | 300.1346 | 0.129704 | 341.7007 | 0.1280769
208 | 2.786467 | 13.932335 | 3881.839073 | 3.881839073 | 300.266 | 0.1304345 | 342.1001 | 0.1288055
209 | 2.80205 | 14.01025 | 3884.488243 | 3.884488243 | 300.4709 | 0.1311182 | 342.5677 | 0.1294869
210 | 2.81784 | 14.0892 | 3887.522178 | 3.887522178 | 300.7056 | 0.1318104 | 343.0726 | 0.1301767
211 | 2.832846 | 14.16423 | 3887.301231 | 3.887301231 | 300.6885 | 0.1324678 | 343.2787 | 0.1308332
212 | 2.848109 | 14.240545 | 3891.311241 | 3.891311241 | 300.9987 | 0.1331361 | 343.8626 | 0.1314986
213 | 2.865188 | 14.32594 | 3892.652794 | 3.892652794 | 301.1025 | 0.1338833 | 344.2382 | 0.1322441
214 | 2.88166 | 14.4083 | 3895.00753 | 3.89500753 | 301.2846 | 0.1346034 | 344.6946 | 0.132962
215 | 2.897572 | 14.48786 | 3896.718223 | 3.896718223 | 301.4169 | 0.1352986 | 345.0858 | 0.1336553
216 | 2.913366 | 14.56683 | 3898.775352 | 3.898775352 | 301.5761 | 0.1359881 | 345.5061 | 0.1343429
217 | 2.930022 | 14.65011 | 3901.022911 | 3.901022911 | 301.7499 | 0.1367148 | 345.9566 | 0.1350674
218 | 2.945624 | 14.72812 | 3902.136192 | 3.902136192 | 301.836 | 0.137395 | 346.2908 | 0.135746
219 | 2.960929 | 14.804645 | 3904.483604 | 3.904483604 | 302.0176 | 0.1380618 | 346.7302 | 0.1364107
220 | 2.976784 | 14.88392 | 3906.368858 | 3.906368858 | 302.1634 | 0.138752 | 347.1372 | 0.137099
221 | 2.992776 | 14.96388 | 3907.934776 | 3.907934776 | 302.2846 | 0.1394478 | 347.5181 | 0.137793
222 | 3.009358 | 15.04679 | 3909.585411 | 3.909585411 | 302.4122 | 0.1401687 | 347.9156 | 0.138512
223 | 3.024527 | 15.122635 | 3912.482139 | 3.912482139 | 302.6363 | 0.1408278 | 348.4029 | 0.1391687
224 | 3.041178 | 15.20589 | 3913.375206 | 3.913375206 | 302.7054 | 0.1415507 | 348.7344 | 0.13989
225 | 3.057311 | 15.286555 | 3916.033165 | 3.916033165 | 302.911 | 0.1422506 | 349.2156 | 0.1405877
226 | 3.074083 | 15.370415 | 3917.138145 | 3.917138145 | 302.9965 | 0.1429778 | 349.5683 | 0.1413132
227 | 3.089696 | 15.44848 | 3918.717735 | 3.918717735 | 303.1186 | 0.1436542 | 349.9459 | 0.1419878
228 | 3.105358 | 15.52679 | 3919.449669 | 3.919449669 | 303.1753 | 0.1443323 | 350.2486 | 0.1426644
229 | 3.121882 | 15.60941 | 3922.623741 | 3.922623741 | 303.4208 | 0.1450472 | 350.783 | 0.1433768
230 | 3.138398 | 15.69199 | 3924.024376 | 3.924024376 | 303.5291 | 0.1457612 | 351.1589 | 0.144089
231 | 3.154635 | 15.773175 | 3926.015342 | 3.926015342 | 303.6831 | 0.1464627 | 351.5836 | 0.1447885
232 | 3.170786 | 15.85393 | 3927.320518 | 3.927320518 | 303.7841 | 0.14716 | 351.9458 | 0.1454841
233 | 3.186768 | 15.93384 | 3928.921348 | 3.928921348 | 303.9079 | 0.1478495 | 352.3321 | 0.1461717
234 | 3.203407 | 16.017035 | 3930.053673 | 3.930053673 | 303.9955 | 0.1485668 | 352.6866 | 0.1468874
235 | 3.219815 | 16.099075 | 3931.803428 | 3.931803428 | 304.1308 | 0.1492737 | 353.0931 | 0.1475923
236 | 3.235565 | 16.177825 | 3934.275596 | 3.934275596 | 304.3221 | 0.1499518 | 353.5548 | 0.1482682
237 | 3.253026 | 16.26513 | 3935.393516 | 3.935393516 | 304.4085 | 0.150703 | 353.921 | 0.1490177
238 | 3.268235 | 16.341175 | 3935.891075 | 3.935891075 | 304.447 | 0.1513569 | 354.1972 | 0.1496702
239 | 3.284756 | 16.42378 | 3938.356407 | 3.938356407 | 304.6377 | 0.1520666 | 354.6707 | 0.1503777
240 | 3.300768 | 16.50384 | 3940.317589 | 3.940317589 | 304.7894 | 0.152754 | 355.0914 | 0.1510631
241 | 3.317764 | 16.58882 | 3941.221153 | 3.941221153 | 304.8593 | 0.1534832 | 355.4319 | 0.1517907
242 | 3.333045 | 16.665225 | 3942.736778 | 3.942736778 | 304.9765 | 0.1541383 | 355.8016 | 0.152444
243 | 3.350558 | 16.75279 | 3943.640098 | 3.943640098 | 305.0464 | 0.1548886 | 356.1502 | 0.1531927
244 | 3.366793 | 16.833965 | 3945.360801 | 3.945360801 | 305.1795 | 0.1555836 | 356.5533 | 0.1538858
245 | 3.383318 | 16.91659 | 3946.512657 | 3.946512657 | 305.2686 | 0.1562906 | 356.9097 | 0.154591
246 | 3.400135 | 17.000675 | 3948.188194 | 3.948188194 | 305.3982 | 0.1570095 | 357.318 | 0.155308
247 | 3.416425 | 17.082125 | 3949.926719 | 3.949926719 | 305.5327 | 0.1577054 | 357.7242 | 0.156002
248 | 3.433005 | 17.165025 | 3950.751182 | 3.950751182 | 305.5965 | 0.1584132 | 358.0522 | 0.1567082
249 | 3.449065 | 17.245325 | 3952.822227 | 3.952822227 | 305.7567 | 0.1590983 | 358.4854 | 0.1573913
250 | 3.465713 | 17.328565 | 3954.443077 | 3.954443077 | 305.882 | 0.1598081 | 358.887 | 0.1580991
251 | 3.482945 | 17.414725 | 3955.13668 | 3.95513668 | 305.9357 | 0.1605421 | 359.2136 | 0.1588316
252 | 3.499388 | 17.49694 | 3956.961387 | 3.956961387 | 306.0768 | 0.1612421 | 359.6309 | 0.1595296
253 | 3.515862 | 17.57931 | 3956.862999 | 3.956862999 | 306.0692 | 0.1619429 | 359.8741 | 0.1602292
254 | 3.532553 | 17.662765 | 3958.956993 | 3.958956993 | 306.2312 | 0.1626524 | 360.3201 | 0.1609366
255 | 3.548381 | 17.741905 | 3960.168663 | 3.960168663 | 306.3249 | 0.1633248 | 360.6728 | 0.1616073
256 | 3.566033 | 17.830165 | 3961.904991 | 3.961904991 | 306.4592 | 0.1640741 | 361.1014 | 0.1623546
257 | 3.582141 | 17.910705 | 3962.812217 | 3.962812217 | 306.5294 | 0.1647574 | 361.431 | 0.1630363
258 | 3.598847 | 17.994235 | 3962.753624 | 3.962753624 | 306.5249 | 0.1654656 | 361.6817 | 0.1637433
259 | 3.615034 | 18.07517 | 3964.87545 | 3.96487545 | 306.689 | 0.1661513 | 362.1236 | 0.1644269
260 | 3.632182 | 18.16091 | 3966.813926 | 3.966813926 | 306.8389 | 0.1668772 | 362.5637 | 0.1651507
261 | 3.648462 | 18.24231 | 3966.278038 | 3.966278038 | 306.7975 | 0.1675658 | 362.7644 | 0.1658384
262 | 3.664266 | 18.32133 | 3967.446739 | 3.967446739 | 306.8879 | 0.1682339 | 363.1138 | 0.1665048
263 | 3.683224 | 18.41612 | 3969.569298 | 3.969569298 | 307.0521 | 0.1690347 | 363.5992 | 0.1673033
264 | 3.698707 | 18.493535 | 3970.79586 | 3.97079586 | 307.147 | 0.1696882 | 363.9493 | 0.1679551
265 | 3.714996 | 18.57498 | 3970.239708 | 3.970239708 | 307.1039 | 0.1703753 | 364.1484 | 0.1686413
266 | 3.731694 | 18.65847 | 3971.974815 | 3.971974815 | 307.2382 | 0.1710792 | 364.5641 | 0.1693432
267 | 3.74882 | 18.7441 | 3973.733604 | 3.973733604 | 307.3742 | 0.1718006 | 364.9887 | 0.1700625
268 | 3.765506 | 18.82753 | 3974.130577 | 3.974130577 | 307.4049 | 0.1725029 | 365.2817 | 0.1707635
269 | 3.782966 | 18.91483 | 3975.424522 | 3.975424522 | 307.505 | 0.1732373 | 365.669 | 0.1714961
270 | 3.799239 | 18.996195 | 3976.642051 | 3.976642051 | 307.5992 | 0.1739213 | 366.0313 | 0.1721783
271 | 3.816136 | 19.08068 | 3978.320762 | 3.978320762 | 307.729 | 0.1746311 | 366.4458 | 0.1728861
272 | 3.833474 | 19.16737 | 3977.97213 | 3.97797213 | 307.7021 | 0.1753588 | 366.6804 | 0.1736127
273 | 3.850029 | 19.250145 | 3979.178673 | 3.979178673 | 307.7954 | 0.1760532 | 367.0464 | 0.1743053
274 | 3.867429 | 19.337145 | 3979.652305 | 3.979652305 | 307.832 | 0.1767825 | 367.3579 | 0.1750331
275 | 3.885228 | 19.42614 | 3981.344688 | 3.981344688 | 307.9629 | 0.1775279 | 367.7882 | 0.1757765
276 | 3.901415 | 19.507075 | 3982.283653 | 3.982283653 | 308.0356 | 0.1782054 | 368.1243 | 0.1764524
277 | 3.918399 | 19.591995 | 3983.568809 | 3.983568809 | 308.135 | 0.1789157 | 368.5048 | 0.1771609
278 | 3.935046 | 19.67523 | 3983.356895 | 3.983356895 | 308.1186 | 0.1796115 | 368.7416 | 0.1778556
279 | 3.952557 | 19.762785 | 3985.160606 | 3.985160606 | 308.2581 | 0.1803428 | 369.1785 | 0.1785848
280 | 3.968428 | 19.84214 | 3986.132774 | 3.986132774 | 308.3333 | 0.1810052 | 369.5132 | 0.1792456
281 | 3.985832 | 19.92916 | 3985.669151 | 3.985669151 | 308.2974 | 0.181731 | 369.7385 | 0.1799704
282 | 4.002602 | 20.01301 | 3987.310264 | 3.987310264 | 308.4244 | 0.18243 | 370.1494 | 0.1806674
283 | 4.020067 | 20.100335 | 3988.43795 | 3.98843795 | 308.5116 | 0.1831573 | 370.5235 | 0.1813929
284 | 4.038084 | 20.19042 | 3988.971397 | 3.988971397 | 308.5529 | 0.1839071 | 370.851 | 0.1821412
285 | 4.054615 | 20.273075 | 3990.521202 | 3.990521202 | 308.6727 | 0.1845946 | 371.2502 | 0.1828267
286 | 4.072337 | 20.361685 | 3991.444542 | 3.991444542 | 308.7442 | 0.1853311 | 371.6097 | 0.1835615
287 | 4.088391 | 20.441955 | 3991.941612 | 3.991941612 | 308.7826 | 0.1859977 | 371.9038 | 0.1842268
288 | 4.105945 | 20.529725 | 3992.078331 | 3.992078331 | 308.7932 | 0.1867262 | 372.1876 | 0.1849539
289 | 4.123067 | 20.615335 | 3992.351768 | 3.992351768 | 308.8143 | 0.1874362 | 372.4774 | 0.1856625
290 | 4.139584 | 20.69792 | 3993.59005 | 3.99359005 | 308.9101 | 0.1881207 | 372.8481 | 0.1863452
291 | 4.15633 | 20.78165 | 3995.156944 | 3.995156944 | 309.0313 | 0.1888142 | 373.2531 | 0.1870368
292 | 4.173161 | 20.865805 | 3994.636192 | 3.994636192 | 308.991 | 0.1895107 | 373.4645 | 0.1877323
293 | 4.190869 | 20.954345 | 3996.038536 | 3.996038536 | 309.0995 | 0.190243 | 373.8693 | 0.1884626
294 | 4.208741 | 21.043705 | 3997.177696 | 3.997177696 | 309.1876 | 0.1909815 | 374.2522 | 0.1891993
295 | 4.225371 | 21.126855 | 3996.071251 | 3.996071251 | 309.102 | 0.1916682 | 374.4056 | 0.1898853
296 | 4.244412 | 21.22206 | 3997.530723 | 3.997530723 | 309.2149 | 0.1924539 | 374.8367 | 0.1906689
297 | 4.260636 | 21.30318 | 3998.099083 | 3.998099083 | 309.2589 | 0.1931228 | 375.1409 | 0.1913365
298 | 4.277691 | 21.388455 | 3998.965782 | 3.998965782 | 309.3259 | 0.1938256 | 375.486 | 0.1920376
299 | 4.295582 | 21.47791 | 3999.319786 | 3.999319786 | 309.3533 | 0.1945622 | 375.796 | 0.1927727
300 | 4.313118 | 21.56559 | 3999.464317 | 3.999464317 | 309.3645 | 0.1952838 | 376.0808 | 0.1934929
301 | 4.330506 | 21.65253 | 4001.71212 | 4.00171212 | 309.5384 | 0.1959987 | 376.5613 | 0.1942055
302 | 4.347421 | 21.737105 | 4002.241417 | 4.002241417 | 309.5793 | 0.1966937 | 376.8729 | 0.194899
303 | 4.363992 | 21.81996 | 4001.776085 | 4.001776085 | 309.5433 | 0.197374 | 377.0856 | 0.1955784
304 | 4.381026 | 21.90513 | 4003.472862 | 4.003472862 | 309.6746 | 0.1980729 | 377.5092 | 0.1962753
305 | 4.398761 | 21.993805 | 4004.233848 | 4.004233848 | 309.7334 | 0.1988001 | 377.8556 | 0.1970008
306 | 4.416198 | 22.08099 | 4004.737755 | 4.004737755 | 309.7724 | 0.1995145 | 378.1732 | 0.1977137
307 | 4.434201 | 22.171005 | 4004.495323 | 4.004495323 | 309.7537 | 0.2002516 | 378.4292 | 0.1984495
308 | 4.452482 | 22.26241 | 4004.342735 | 4.004342735 | 309.7419 | 0.2009995 | 378.6979 | 0.1991961
309 | 4.467729 | 22.338645 | 4005.530723 | 4.005530723 | 309.8338 | 0.2016228 | 379.0464 | 0.1998178
310 | 4.486144 | 22.43072 | 4006.570762 | 4.006570762 | 309.9142 | 0.2023751 | 379.4302 | 0.2005683
311 | 4.503847 | 22.519235 | 4005.282676 | 4.005282676 | 309.8146 | 0.2030979 | 379.5824 | 0.2012903
312 | 4.521649 | 22.608245 | 4006.098594 | 4.006098594 | 309.8777 | 0.2038241 | 379.9356 | 0.2020149
313 | 4.538999 | 22.694995 | 4007.708458 | 4.007708458 | 310.0022 | 0.2045314 | 380.3572 | 0.2027201
314 | 4.55624 | 22.7812 | 4007.286094 | 4.007286094 | 309.9695 | 0.2052337 | 380.5843 | 0.2034214
315 | 4.574113 | 22.870565 | 4008.333458 | 4.008333458 | 310.0505 | 0.2059613 | 380.9609 | 0.2041472
316 | 4.591184 | 22.95592 | 4008.468712 | 4.008468712 | 310.061 | 0.2066557 | 381.2384 | 0.2048403
317 | 4.608842 | 23.04421 | 4010.085167 | 4.010085167 | 310.186 | 0.2073735 | 381.666 | 0.2055561
318 | 4.626575 | 23.132875 | 4010.265342 | 4.010265342 | 310.2 | 0.2080939 | 381.9582 | 0.206275
319 | 4.643705 | 23.218525 | 4009.007774 | 4.009007774 | 310.1027 | 0.2087892 | 382.104 | 0.2069697
320 | 4.661159 | 23.305795 | 4010.679405 | 4.010679405 | 310.232 | 0.2094972 | 382.534 | 0.2076756
321 | 4.678541 | 23.392705 | 4011.841759 | 4.011841759 | 310.3219 | 0.2102018 | 382.9146 | 0.2083784
322 | 4.696391 | 23.481955 | 4010.596397 | 4.010596397 | 310.2256 | 0.2109248 | 383.0726 | 0.2091007
323 | 4.713621 | 23.568105 | 4012.479454 | 4.012479454 | 310.3712 | 0.2116223 | 383.5199 | 0.209796
324 | 4.732092 | 23.66046 | 4012.109337 | 4.012109337 | 310.3426 | 0.2123694 | 383.7711 | 0.2105419
325 | 4.750508 | 23.75254 | 4011.761925 | 4.011761925 | 310.3157 | 0.2131137 | 384.0236 | 0.2112851
326 | 4.768328 | 23.84164 | 4012.260948 | 4.012260948 | 310.3543 | 0.2138335 | 384.3479 | 0.2120032
327 | 4.7857 | 23.9285 | 4012.741417 | 4.012741417 | 310.3915 | 0.2145346 | 384.6635 | 0.2127029
328 | 4.803745 | 24.018725 | 4013.086387 | 4.013086387 | 310.4182 | 0.2152624 | 384.9767 | 0.2134292
329 | 4.821715 | 24.108575 | 4013.129356 | 4.013129356 | 310.4215 | 0.2159866 | 385.2597 | 0.214152
330 | 4.838943 | 24.194715 | 4012.608604 | 4.012608604 | 310.3812 | 0.2166804 | 385.4771 | 0.2148448
331 | 4.856132 | 24.28066 | 4013.973106 | 4.013973106 | 310.4868 | 0.2173722 | 385.875 | 0.2155347
332 | 4.874033 | 24.370165 | 4013.85836 | 4.01385836 | 310.4779 | 0.2180921 | 386.1419 | 0.2162534
333 | 4.890713 | 24.453565 | 4013.823204 | 4.013823204 | 310.4752 | 0.2187625 | 386.3974 | 0.2169225
334 | 4.908339 | 24.541695 | 4014.326622 | 4.014326622 | 310.5141 | 0.2194704 | 386.7196 | 0.2176289
335 | 4.927547 | 24.637735 | 4014.921348 | 4.014921348 | 310.5601 | 0.2202412 | 387.0751 | 0.218398
336 | 4.945994 | 24.72997 | 4015.171104 | 4.015171104 | 310.5794 | 0.220981 | 387.3857 | 0.2191363
337 | 4.962889 | 24.814445 | 4015.736534 | 4.015736534 | 310.6232 | 0.221658 | 387.7026 | 0.2198118
338 | 4.980448 | 24.90224 | 4015.140098 | 4.015140098 | 310.577 | 0.2223612 | 387.9177 | 0.2205139
339 | 4.998187 | 24.990935 | 4015.776573 | 4.015776573 | 310.6263 | 0.223071 | 388.2547 | 0.2212222
340 | 5.015859 | 25.079295 | 4015.510704 | 4.015510704 | 310.6057 | 0.2237777 | 388.5034 | 0.2219277
341 | 5.034099 | 25.170495 | 4016.84127 | 4.01684127 | 310.7086 | 0.2245066 | 388.9155 | 0.2226546
342 | 5.052721 | 25.263605 | 4016.381798 | 4.016381798 | 310.6731 | 0.2252502 | 389.1603 | 0.223397
343 | 5.070851 | 25.354255 | 4015.745811 | 4.015745811 | 310.6239 | 0.2259736 | 389.3803 | 0.2241194
344 | 5.088214 | 25.44107 | 4016.452842 | 4.016452842 | 310.6786 | 0.2266659 | 389.7186 | 0.2248101
345 | 5.106491 | 25.532455 | 4016.311729 | 4.016311729 | 310.6677 | 0.2273941 | 389.9888 | 0.2255371
346 | 5.125662 | 25.62831 | 4015.835167 | 4.015835167 | 310.6308 | 0.2281574 | 390.2402 | 0.2262992
347 | 5.143723 | 25.718615 | 4016.357872 | 4.016357872 | 310.6712 | 0.228876 | 390.5716 | 0.2270161
348 | 5.161953 | 25.809765 | 4017.18502 | 4.01718502 | 310.7352 | 0.2296008 | 390.9353 | 0.2277392
349 | 5.180285 | 25.901425 | 4016.353966 | 4.016353966 | 310.6709 | 0.2303291 | 391.1391 | 0.2284665
350 | 5.196623 | 25.983115 | 4016.23751 | 4.01623751 | 310.6619 | 0.2309777 | 391.3816 | 0.229114
351 | 5.214637 | 26.073185 | 4016.438194 | 4.016438194 | 310.6775 | 0.2316924 | 391.681 | 0.2298272
352 | 5.232545 | 26.162725 | 4016.883995 | 4.016883995 | 310.7119 | 0.2324024 | 392.0027 | 0.2305357
353 | 5.250577 | 26.252885 | 4016.581749 | 4.016581749 | 310.6886 | 0.2331167 | 392.2533 | 0.2312489
354 | 5.26944 | 26.3472 | 4016.168663 | 4.016168663 | 310.6566 | 0.2338635 | 392.5059 | 0.2319944
355 | 5.287953 | 26.439765 | 4017.783165 | 4.017783165 | 310.7815 | 0.2345958 | 392.9514 | 0.2327246
356 | 5.305889 | 26.529445 | 4017.502647 | 4.017502647 | 310.7598 | 0.2353049
357 | 5.323029 | 26.615145 | 4016.714073 | 4.016714073 | 310.6988 | 0.2359819
358 | 5.342927 | 26.714635 | 4016.586143 | 4.016586143 | 310.6889 | 0.2367674
359 | 5.361024 | 26.80512 | 4016.651329 | 4.016651329 | 310.6939 | 0.2374812
360 | 5.380182 | 26.90091 | 4016.766075 | 4.016766075 | 310.7028 | 0.2382364
361 | 5.397354 | 26.98677 | 4016.35421 | 4.01635421 | 310.671 | 0.2389127
362 | 5.416831 | 27.084155 | 4016.079063 | 4.016079063 | 310.6497 | 0.2396793
363 | 5.433261 | 27.166305 | 4016.812217 | 4.016812217 | 310.7064 | 0.2403255
364 | 5.453886 | 27.26943 | 4016.639366 | 4.016639366 | 310.693 | 0.2411361
365 | 5.471345 | 27.356725 | 4015.667198 | 4.015667198 | 310.6178 | 0.2418218
366 | 5.489015 | 27.445075 | 4016.516563 | 4.016516563 | 310.6835 | 0.2425153
367 | 5.50802 | 27.5401 | 4016.266075 | 4.016266075 | 310.6641 | 0.2432606
368 | 5.526519 | 27.632595 | 4016.582725 | 4.016582725 | 310.6886 | 0.2439856
369 | 5.544599 | 27.722995 | 4016.517296 | 4.016517296 | 310.6836 | 0.2446936
370 | 5.563627 | 27.818135 | 4015.241905 | 4.015241905 | 310.5849 | 0.2454382
371 | 5.581743 | 27.908715 | 4016.206016 | 4.016206016 | 310.6595 | 0.2461467
372 | 5.600718 | 28.00359 | 4016.204307 | 4.016204307 | 310.6594 | 0.2468881
373 | 5.618943 | 28.094715 | 4015.258262 | 4.015258262 | 310.5862 | 0.2475998
374 | 5.637535 | 28.187675 | 4015.401573 | 4.015401573 | 310.5973 | 0.2483252
375 | 5.656096 | 28.28048 | 4015.959923 | 4.015959923 | 310.6405 | 0.2490489
376 | 5.674261 | 28.371305 | 4015.470665 | 4.015470665 | 310.6026 | 0.2497567
377 | 5.692547 | 28.462735 | 4015.06588 | 4.01506588 | 310.5713 | 0.2504687
378 | 5.710876 | 28.55438 | 4014.981895 | 4.014981895 | 310.5648 | 0.2511818
379 | 5.728939 | 28.644695 | 4014.914512 | 4.014914512 | 310.5596 | 0.2518841
380 | 5.747993 | 28.739965 | 4013.888634 | 4.013888634 | 310.4802 | 0.2526244
381 | 5.76732 | 28.8366 | 4014.24337 | 4.01424337 | 310.5077 | 0.2533747
382 | 5.786486 | 28.93243 | 4014.28463 | 4.01428463 | 310.5109 | 0.2541183
383 | 5.805112 | 29.02556 | 4013.941612 | 4.013941612 | 310.4843 | 0.2548403
384 | 5.824605 | 29.123025 | 4013.529747 | 4.013529747 | 310.4525 | 0.2555954
385 | 5.843251 | 29.216255 | 4013.236046 | 4.013236046 | 310.4298 | 0.2563172
386 | 5.862615 | 29.313075 | 4012.7546 | 4.0127546 | 310.3925 | 0.2570662
387 | 5.881691 | 29.408455 | 4013.039268 | 4.013039268 | 310.4145 | 0.2578035
388 | 5.900736 | 29.50368 | 4012.165001 | 4.012165001 | 310.3469 | 0.2585391
389 | 5.918432 | 29.59216 | 4012.778282 | 4.012778282 | 310.3944 | 0.2592221
390 | 5.937814 | 29.68907 | 4011.848839 | 4.011848839 | 310.3225 | 0.2599696
391 | 5.955748 | 29.77874 | 4011.746788 | 4.011746788 | 310.3146 | 0.2606608
392 | 5.97444 | 29.8722 | 4012.11251 | 4.01211251 | 310.3429 | 0.2613807
393 | 5.993847 | 29.969235 | 4011.196739 | 4.011196739 | 310.272 | 0.2621276
394 | 6.01315 | 30.06575 | 4010.79586 | 4.01079586 | 310.241 | 0.2628699
395 | 6.03115 | 30.15575 | 4010.331016 | 4.010331016 | 310.2051 | 0.2635616
396 | 6.049851 | 30.249255 | 4009.343712 | 4.009343712 | 310.1287 | 0.2642798
397 | 6.068762 | 30.34381 | 4009.314171 | 4.009314171 | 310.1264 | 0.2650055
398 | 6.088204 | 30.44102 | 4010.150352 | 4.010150352 | 310.1911 | 0.265751
399 | 6.10829 | 30.54145 | 4008.514854 | 4.008514854 | 310.0646 | 0.2665206
400 | 6.126553 | 30.632765 | 4008.339561 | 4.008339561 | 310.051 | 0.2672199
401 | 6.144849 | 30.724245 | 4007.953819 | 4.007953819 | 310.0212 | 0.2679199
402 | 6.164009 | 30.820045 | 4006.958946 | 4.006958946 | 309.9442 | 0.2686525
403 | 6.183857 | 30.919285 | 4006.546592 | 4.006546592 | 309.9123 | 0.2694108
404 | 6.203042 | 31.01521 | 4006.58126 | 4.00658126 | 309.915 | 0.2701432
405 | 6.220907 | 31.104535 | 4006.327842 | 4.006327842 | 309.8954 | 0.2708248
406 | 6.240217 | 31.201085 | 4005.798301 | 4.005798301 | 309.8544 | 0.271561
407 | 6.258303 | 31.291515 | 4005.099815 | 4.005099815 | 309.8004 | 0.27225
408 | 6.278063 | 31.390315 | 4004.286094 | 4.004286094 | 309.7375 | 0.2730022
409 | 6.296693 | 31.483465 | 4004.613975 | 4.004613975 | 309.7628 | 0.2737109
410 | 6.316132 | 31.58066 | 4003.903282 | 4.003903282 | 309.7079 | 0.2744499
411 | 6.334645 | 31.673225 | 4003.193077 | 4.003193077 | 309.6529 | 0.2751531
412 | 6.354276 | 31.77138 | 4002.561973 | 4.002561973 | 309.6041 | 0.2758983
413 | 6.373272 | 31.86636 | 4002.551719 | 4.002551719 | 309.6033 | 0.2766188
414 | 6.392964 | 31.96482 | 4001.280479 | 4.001280479 | 309.505 | 0.2773652
415 | 6.412973 | 32.064865 | 4000.92379 | 4.00092379 | 309.4774 | 0.278123
416 | 6.432813 | 32.164065 | 3999.984825 | 3.999984825 | 309.4048 | 0.2788739
417 | 6.451425 | 32.257125 | 4000.328331 | 4.000328331 | 309.4313 | 0.2795778
418 | 6.470917 | 32.354585 | 3999.424278 | 3.999424278 | 309.3614 | 0.2803144
419 | 6.491489 | 32.457445 | 3998.189171 | 3.998189171 | 309.2659 | 0.2810912
420 | 6.508789 | 32.543945 | 3998.598594 | 3.998598594 | 309.2975 | 0.2817441
421 | 6.528168 | 32.64084 | 3997.21212 | 3.99721212 | 309.1903 | 0.2824748
422 | 6.548258 | 32.74129 | 3996.529503 | 3.996529503 | 309.1375 | 0.2832319
423 | 6.566787 | 32.833935 | 3995.557335 | 3.995557335 | 309.0623 | 0.2839296
424 | 6.587613 | 32.938065 | 3994.94088 | 3.99494088 | 309.0146 | 0.2847132
425 | 6.606511 | 33.032555 | 3995.079551 | 3.995079551 | 309.0253 | 0.2854237
426 | 6.625475 | 33.127375 | 3994.09713 | 3.99409713 | 308.9493 | 0.2861362
427 | 6.645162 | 33.22581 | 3993.269005 | 3.993269005 | 308.8853 | 0.2868753
428 | 6.664092 | 33.32046 | 3992.240928 | 3.992240928 | 308.8058 | 0.2875855
429 | 6.683833 | 33.419165 | 3992.505333 | 3.992505333 | 308.8262 | 0.2883256
430 | 6.704383 | 33.521915 | 3990.489708 | 3.990489708 | 308.6703 | 0.2890954
431 | 6.724098 | 33.62049 | 3991.0588 | 3.9910588 | 308.7143 | 0.2898334
432 | 6.742772 | 33.71386 | 3989.665489 | 3.989665489 | 308.6066 | 0.290532
433 | 6.762039 | 33.810195 | 3989.163048 | 3.989163048 | 308.5677 | 0.2912522
434 | 6.782053 | 33.910265 | 3988.399864 | 3.988399864 | 308.5087 | 0.2919997
435 | 6.801648 | 34.00824 | 3987.35128 | 3.98735128 | 308.4275 | 0.2927311
436 | 6.82201 | 34.11005 | 3987.829307 | 3.987829307 | 308.4645 | 0.2934905
437 | 6.841027 | 34.205135 | 3986.581016 | 3.986581016 | 308.368 | 0.2941993
438 | 6.859834 | 34.29917 | 3984.691856 | 3.984691856 | 308.2218 | 0.2948997
439 | 6.879753 | 34.398765 | 3984.982139 | 3.984982139 | 308.2443 | 0.2956411
440 | 6.899144 | 34.49572 | 3983.4692 | 3.9834692 | 308.1273 | 0.2963622
441 | 6.918414 | 34.59207 | 3982.222618 | 3.982222618 | 308.0308 | 0.2970783
442 | 6.938139 | 34.690695 | 3982.890587 | 3.982890587 | 308.0825 | 0.2978108
443 | 6.957334 | 34.78667 | 3980.849571 | 3.980849571 | 307.9246 | 0.2985231
444 | 6.976517 | 34.882585 | 3980.023887 | 3.980023887 | 307.8608 | 0.2992345
445 | 6.996499 | 34.982495 | 3980.951866 | 3.980951866 | 307.9325 | 0.2999749
446 | 7.017004 | 35.08502 | 3978.934044 | 3.978934044 | 307.7765 | 0.3007342
447 | 7.036897 | 35.184485 | 3977.823448 | 3.977823448 | 307.6906 | 0.3014702
448 | 7.05614 | 35.2807 | 3977.688682 | 3.977688682 | 307.6801 | 0.3021817
449 | 7.075802 | 35.37901 | 3975.93502 | 3.97593502 | 307.5445 | 0.3029081
450 | 7.09624 | 35.4812 | 3974.922325 | 3.974922325 | 307.4661 | 0.3036627
451 | 7.116088 | 35.58044 | 3974.122032 | 3.974122032 | 307.4042 | 0.3043949
452 | 7.135492 | 35.67746 | 3973.353233 | 3.973353233 | 307.3448 | 0.3051103
453 | 7.154434 | 35.77217 | 3972.431602 | 3.972431602 | 307.2735 | 0.3058081
454 | 7.174984 | 35.87492 | 3970.634239 | 3.970634239 | 307.1345 | 0.3065646
455 | 7.194919 | 35.974595 | 3970.846641 | 3.970846641 | 307.1509 | 0.3072979
456 | 7.214343 | 36.071715 | 3970.061729 | 3.970061729 | 307.0902 | 0.3080119
457 | 7.232949 | 36.164745 | 3967.311485 | 3.967311485 | 306.8774 | 0.3086953
458 | 7.253555 | 36.267775 | 3966.629112 | 3.966629112 | 306.8247 | 0.3094517
459 | 7.274136 | 36.37068 | 3965.269005 | 3.965269005 | 306.7194 | 0.3102066
460 | 7.29341 | 36.46705 | 3965.116173 | 3.965116173 | 306.7076 | 0.310913
461 | 7.312348 | 36.56174 | 3963.097374 | 3.963097374 | 306.5515 | 0.3116066
462 | 7.332968 | 36.66484 | 3961.871788 | 3.961871788 | 306.4567 | 0.3123613
463 | 7.353144 | 36.76572 | 3960.663292 | 3.960663292 | 306.3632 | 0.3130992
464 | 7.372682 | 36.86341 | 3960.318809 | 3.960318809 | 306.3365 | 0.3138132
465 | 7.393048 | 36.96524 | 3957.821739 | 3.957821739 | 306.1434 | 0.314557
466 | 7.413321 | 37.066605 | 3957.870567 | 3.957870567 | 306.1472 | 0.3152968
467 | 7.432738 | 37.16369 | 3956.913536 | 3.956913536 | 306.0731 | 0.3160048
468 | 7.452995 | 37.264975 | 3955.005577 | 3.955005577 | 305.9256 | 0.316743
469 | 7.472016 | 37.36008 | 3954.262901 | 3.954262901 | 305.8681 | 0.3174356
470 | 7.492302 | 37.46151 | 3952.145714 | 3.952145714 | 305.7043 | 0.3181738
471 | 7.511889 | 37.559445 | 3951.935509 | 3.951935509 | 305.6881 | 0.318886
472 | 7.532637 | 37.663185 | 3949.737999 | 3.949737999 | 305.5181 | 0.3196398
473 | 7.552974 | 37.76487 | 3948.624717 | 3.948624717 | 305.432 | 0.3203782
474 | 7.572977 | 37.864885 | 3946.908653 | 3.946908653 | 305.2992 | 0.3211039
475 | 7.593187 | 37.965935 | 3947.264854 | 3.947264854 | 305.3268 | 0.3218366
476 | 7.610357 | 38.051785 | 3944.172081 | 3.944172081 | 305.0876 | 0.3224587
477 | 7.631903 | 38.159515 | 3942.882774 | 3.942882774 | 304.9878 | 0.3232387
478 | 7.651228 | 38.25614 | 3941.214073 | 3.941214073 | 304.8588 | 0.3239379
479 | 7.67211 | 38.36055 | 3939.887657 | 3.939887657 | 304.7562 | 0.3246928
480 | 7.691924 | 38.45962 | 3938.944786 | 3.938944786 | 304.6832 | 0.3254085
481 | 7.710835 | 38.554175 | 3936.270469 | 3.936270469 | 304.4764 | 0.3260912
482 | 7.73122 | 38.6561 | 3935.175255 | 3.935175255 | 304.3917 | 0.3268266
483 | 7.751893 | 38.759465 | 3934.323692 | 3.934323692 | 304.3258 | 0.3275718
484 | 7.770745 | 38.853725 | 3931.818077 | 3.931818077 | 304.132 | 0.3282509
485 | 7.790198 | 38.95099 | 3930.202354 | 3.930202354 | 304.007 | 0.3289511
486 | 7.81136 | 39.0568 | 3927.826622 | 3.927826622 | 303.8232 | 0.3297123
487 | 7.831504 | 39.15752 | 3927.375206 | 3.927375206 | 303.7883 | 0.3304363
488 | 7.852382 | 39.26191 | 3924.398643 | 3.924398643 | 303.5581 | 0.3311862
489 | 7.871664 | 39.35832 | 3923.171104 | 3.923171104 | 303.4631 | 0.3318783
490 | 7.892178 | 39.46089 | 3921.363487 | 3.921363487 | 303.3233 | 0.332614
491 | 7.91117 | 39.55585 | 3919.34127 | 3.91934127 | 303.1669 | 0.3332947
492 | 7.932134 | 39.66067 | 3916.694786 | 3.916694786 | 302.9622 | 0.3340455
493 | 7.952076 | 39.76038 | 3915.157676 | 3.915157676 | 302.8433 | 0.3347592
494 | 7.972133 | 39.860665 | 3912.756309 | 3.912756309 | 302.6575 | 0.3354765
495 | 7.991401 | 39.957005 | 3910.199425 | 3.910199425 | 302.4597 | 0.3361651
496 | 8.012315 | 40.061575 | 3907.942833 | 3.907942833 | 302.2852 | 0.336912
497 | 8.033096 | 40.16548 | 3905.834678 | 3.905834678 | 302.1221 | 0.3376535
498 | 8.052096 | 40.26048 | 3904.086876 | 3.904086876 | 301.9869 | 0.3383311
499 | 8.072903 | 40.364515 | 3901.347374 | 3.901347374 | 301.775 | 0.3390725
500 | 8.091324 | 40.45662 | 3898.700645 | 3.898700645 | 301.5703 | 0.3397285
501 | 8.113214 | 40.56607 | 3896.33712 | 3.89633712 | 301.3875 | 0.3405074
502 | 8.132619 | 40.663095 | 3894.287803 | 3.894287803 | 301.2289 | 0.3411974
503 | 8.152326 | 40.76163 | 3892.353477 | 3.892353477 | 301.0793 | 0.3418977
504 | 8.172871 | 40.864355 | 3889.148643 | 3.889148643 | 300.8314 | 0.3426272
505 | 8.193279 | 40.966395 | 3886.165245 | 3.886165245 | 300.6007 | 0.3433513
506 | 8.212045 | 41.060225 | 3883.955772 | 3.883955772 | 300.4297 | 0.3440167
507 | 8.232865 | 41.164325 | 3880.640587 | 3.880640587 | 300.1733 | 0.3447545
508 | 8.253304 | 41.26652 | 3877.221397 | 3.877221397 | 299.9088 | 0.3454781
509 | 8.273082 | 41.36541 | 3874.003135 | 3.874003135 | 299.6599 | 0.3461779
510 | 8.294196 | 41.47098 | 3871.863487 | 3.871863487 | 299.4944 | 0.3469244
511 | 8.313926 | 41.56963 | 3868.150108 | 3.868150108 | 299.2072 | 0.3476215
512 | 8.333715 | 41.668575 | 3864.17379 | 3.86417379 | 298.8996 | 0.3483202
513 | 8.355235 | 41.776175 | 3861.427208 | 3.861427208 | 298.6871 | 0.3490794
514 | 8.375618 | 41.87809 | 3857.933067 | 3.857933067 | 298.4169 | 0.349798
515 | 8.393023 | 41.965115 | 3854.173301 | 3.854173301 | 298.126 | 0.3504112
516 | 8.415539 | 42.077695 | 3850.59127 | 3.85059127 | 297.849 | 0.3512039
517 | 8.434284 | 42.17142 | 3847.121055 | 3.847121055 | 297.5805 | 0.3518633
518 | 8.454741 | 42.273705 | 3843.536094 | 3.843536094 | 297.3032 | 0.3525825
519 | 8.475014 | 42.37507 | 3838.760704 | 3.838760704 | 296.9338 | 0.3532947
520 | 8.495503 | 42.477515 | 3834.907188 | 3.834907188 | 296.6358 | 0.354014
521 | 8.516531 | 42.582655 | 3830.919884 | 3.830919884 | 296.3273 | 0.3547517
522 | 8.535135 | 42.675675 | 3826.576378 | 3.826576378 | 295.9914 | 0.3554039
523 | 8.554814 | 42.77407 | 3822.100792 | 3.822100792 | 295.6452 | 0.3560933
524 | 8.575276 | 42.87638 | 3817.358116 | 3.817358116 | 295.2783 | 0.3568096
525 | 8.594425 | 42.972125 | 3813.650352 | 3.813650352 | 294.9915 | 0.3574795
526 | 8.614636 | 43.07318 | 3808.827598 | 3.808827598 | 294.6185 | 0.3581861
527 | 8.635685 | 43.178425 | 3803.628135 | 3.803628135 | 294.2163 | 0.3589214
528 | 8.655687 | 43.278435 | 3798.588829 | 3.798588829 | 293.8265 | 0.3596196
529 | 8.676062 | 43.38031 | 3793.062706 | 3.793062706 | 293.399 | 0.3603304
530 | 8.697126 | 43.48563 | 3787.391319 | 3.787391319 | 292.9603 | 0.3610647
531 | 8.717328 | 43.58664 | 3782.882042 | 3.782882042 | 292.6115 | 0.3617684
532 | 8.73791 | 43.68955 | 3776.225303 | 3.776225303 | 292.0966 | 0.3624849
533 | 8.756499 | 43.782495 | 3771.829063 | 3.771829063 | 291.7566 | 0.3631315
534 | 8.77696 | 43.8848 | 3765.056846 | 3.765056846 | 291.2327 | 0.3638428
535 | 8.797021 | 43.985105 | 3758.659141 | 3.758659141 | 290.7379 | 0.3645397
536 | 8.817523 | 44.087615 | 3752.889122 | 3.752889122 | 290.2915 | 0.3652514
537 | 8.83795 | 44.18975 | 3746.20504 | 3.74620504 | 289.7745 | 0.36596
538 | 8.859162 | 44.29581 | 3740.078819 | 3.740078819 | 289.3007 | 0.3666952
539 | 8.878386 | 44.39193 | 3733.603721 | 3.733603721 | 288.7998 | 0.3673612
540 | 8.897752 | 44.48876 | 3726.549766 | 3.726549766 | 288.2542 | 0.3680315
541 | 8.917513 | 44.587565 | 3720.110313 | 3.720110313 | 287.7561 | 0.3687151
542 | 8.938146 | 44.69073 | 3713.378868 | 3.713378868 | 287.2354 | 0.3694284
543 | 8.958192 | 44.79096 | 3705.300743 | 3.705300743 | 286.6105 | 0.3701209
544 | 8.979364 | 44.89682 | 3699.120323 | 3.699120323 | 286.1325 | 0.3708517
545 | 9.000041 | 45.000205 | 3691.214073 | 3.691214073 | 285.5209 | 0.371565
546 | 9.019333 | 45.096665 | 3683.081505 | 3.683081505 | 284.8918 | 0.37223
547 | 9.038941 | 45.194705 | 3675.539268 | 3.675539268 | 284.3084 | 0.3729054
548 | 9.060439 | 45.302195 | 3667.537315 | 3.667537315 | 283.6895 | 0.3736455
549 | 9.080366 | 45.40183 | 3658.666221 | 3.658666221 | 283.0033 | 0.374331
550 | 9.101752 | 45.50876 | 3649.823936 | 3.649823936 | 282.3193 | 0.3750661
551 | 9.120792 | 45.60396 | 3640.887657 | 3.640887657 | 281.6281 | 0.3757201
552 | 9.141543 | 45.707715 | 3632.635948 | 3.632635948 | 280.9898 | 0.3764325
553 | 9.16299 | 45.81495 | 3623.759483 | 3.623759483 | 280.3032 | 0.3771682
554 | 9.181577 | 45.907885 | 3614.027061 | 3.614027061 | 279.5504 | 0.3778053
555 | 9.202673 | 46.013365 | 3606.026329 | 3.606026329 | 278.9315 | 0.378528
556 | 9.222568 | 46.11284 | 3595.734581 | 3.595734581 | 278.1354 | 0.379209
557 | 9.243116 | 46.21558 | 3584.752159 | 3.584752159 | 277.2859 | 0.3799119
558 | 9.26429 | 46.32145 | 3576.26876 | 3.57626876 | 276.6297 | 0.3806357
559 | 9.284494 | 46.42247 | 3565.956749 | 3.565956749 | 275.8321 | 0.3813259
560 | 9.304145 | 46.520725 | 3554.098839 | 3.554098839 | 274.9148 | 0.3819967
561 | 9.324882 | 46.62441 | 3544.825157 | 3.544825157 | 274.1975 | 0.3827041
562 | 9.345848 | 46.72924 | 3532.684776 | 3.532684776 | 273.2584 | 0.3834188
563 | 9.365467 | 46.827335 | 3522.316612 | 3.522316612 | 272.4564 | 0.3840871
564 | 9.386382 | 46.93191 | 3510.591026 | 3.510591026 | 271.5494 | 0.3847991
565 | 9.408891 | 47.044455 | 3497.90255 | 3.49790255 | 270.568 | 0.3855648
566 | 9.427172 | 47.13586 | 3485.780479 | 3.485780479 | 269.6303 | 0.3861862
567 | 9.448217 | 47.241085 | 3474.749473 | 3.474749473 | 268.777 | 0.3869011
568 | 9.468075 | 47.340375 | 3461.924766 | 3.461924766 | 267.785 | 0.3875752
569 | 9.488271 | 47.441355 | 3449.674522 | 3.449674522 | 266.8374 | 0.3882603
570 | 9.509122 | 47.54561 | 3435.691124 | 3.435691124 | 265.7558 | 0.3889672
571 | 9.528723 | 47.643615 | 3422.754112 | 3.422754112 | 264.7551 | 0.3896312
572 | 9.550922 | 47.75461 | 3409.230186 | 3.409230186 | 263.709 | 0.3903827
573 | 9.571184 | 47.85592 | 3394.733604 | 3.394733604 | 262.5877 | 0.3910681
574 | 9.590871 | 47.954355 | 3381.492393 | 3.381492393 | 261.5635 | 0.3917336
575 | 9.611264 | 48.05632 | 3367.239219 | 3.367239219 | 260.461 | 0.3924226
576 | 9.631684 | 48.15842 | 3350.433067 | 3.350433067 | 259.161 | 0.3931119
577 | 9.651572 | 48.25786 | 3336.333458 | 3.336333458 | 258.0703 | 0.3937829
578 | 9.67271 | 48.36355 | 3319.957725 | 3.319957725 | 256.8037 | 0.3944955
579 | 9.694048 | 48.47024 | 3304.679649 | 3.304679649 | 255.6219 | 0.3952143
580 | 9.713966 | 48.56983 | 3288.82003 | 3.28882003 | 254.3951 | 0.3958849
581 | 9.733747 | 48.668735 | 3271.813194 | 3.271813194 | 253.0796 | 0.3965504
582 | 9.755178 | 48.77589 | 3255.293663 | 3.255293663 | 251.8018 | 0.3972709
583 | 9.77594 | 48.8797 | 3237.641075 | 3.237641075 | 250.4363 | 0.3979684
584 | 9.795927 | 48.979635 | 3219.127647 | 3.219127647 | 249.0043 | 0.3986394
585 | 9.817592 | 49.08796 | 3201.967735 | 3.201967735 | 247.677 | 0.3993663
586 | 9.838337 | 49.191685 | 3182.571251 | 3.182571251 | 246.1766 | 0.4000618
587 | 9.857901 | 49.289505 | 3163.011925 | 3.163011925 | 244.6637 | 0.4007172
588 | 9.879482 | 49.39741 | 3144.514854 | 3.144514854 | 243.2329 | 0.4014398
589 | 9.899219 | 49.496095 | 3123.196495 | 3.123196495 | 241.5839 | 0.4021001
590 | 9.919903 | 49.599515 | 3102.789757 | 3.102789757 | 240.0054 | 0.4027916
591 | 9.940612 | 49.70306 | 3081.974327 | 3.081974327 | 238.3953 | 0.4034835
592 | 9.962118 | 49.81059 | 3060.342491 | 3.060342491 | 236.722 | 0.4042016
593 | 9.984104 | 49.92052 | 3036.946739 | 3.036946739 | 234.9123 | 0.4049351
594 | 10.005263 | 50.026315 | 3015.33712 | 3.01533712 | 233.2408 | 0.4056405
595 | 10.024355 | 50.121775 | 2991.790489 | 2.991790489 | 231.4194 | 0.4062766
596 | 10.046233 | 50.231165 | 2968.671104 | 2.968671104 | 229.6311 | 0.407005
597 | 10.066406 | 50.33203 | 2943.374962 | 2.943374962 | 227.6744 | 0.4076762
598 | 10.086848 | 50.43424 | 2917.721397 | 2.917721397 | 225.6901 | 0.4083559
599 | 10.10809 | 50.54045 | 2891.751426 | 2.891751426 | 223.6813 | 0.4090616
600 | 10.128956 | 50.64478 | 2864.378624 | 2.864378624 | 221.5639 | 0.4097544
601 | 10.149812 | 50.74906 | 2837.005333 | 2.837005333 | 219.4466 | 0.4104464
602 | 10.170699 | 50.853495 | 2810.244591 | 2.810244591 | 217.3766 | 0.4111389
603 | 10.19134 | 50.9567 | 2779.741173 | 2.779741173 | 215.0171 | 0.4118229
604 | 10.213336 | 51.06668 | 2749.393028 | 2.749393028 | 212.6696 | 0.4125511
605 | 10.23356 | 51.1678 | 2717.404991 | 2.717404991 | 210.1953 | 0.4132203
606 | 10.256454 | 51.28227 | 2684.964805 | 2.684964805 | 207.686 | 0.4139772
607 | 10.275971 | 51.379855 | 2651.739219 | 2.651739219 | 205.116 | 0.4146221
608 | 10.298265 | 51.491325 | 2617.313926 | 2.617313926 | 202.4531 | 0.4153582
609 | 10.319993 | 51.599965 | 2581.061973 | 2.581061973 | 199.649 | 0.4160751
610 | 10.342149 | 51.710745 | 2543.235069 | 2.543235069 | 196.723 | 0.4168055
611 | 10.36134 | 51.8067 | 2504.230186 | 2.504230186 | 193.7059 | 0.4174378
612 | 10.383668 | 51.91834 | 2464.148643 | 2.464148643 | 190.6056 | 0.418173
613 | 10.406479 | 52.032395 | 2420.983604 | 2.420983604 | 187.2667 | 0.4189234
614 | 10.427499 | 52.137495 | 2376.77755 | 2.37677755 | 183.8473 | 0.4196145
615 | 10.449179 | 52.245895 | 2329.349571 | 2.329349571 | 180.1786 | 0.4203268
616 | 10.471454 | 52.35727 | 2278.460167 | 2.278460167 | 176.2423 | 0.421058
617 | 10.493227 | 52.466135 | 2171.582969 | 2.171582969 | 167.9752 | 0.4217723
618 | 10.526631 | 52.633155 | 1815.039634 | 1.815039634 | 140.396 | 0.4228672
619 | 10.564239 | 52.821195 | 1353.334312 | 1.353334312 | 104.6824 | 0.4240984
620 | 10.59441 | 52.97205 | 1163.873131 | 1.163873131 | 90.02732 | 0.425085
621 | 10.622456 | 53.11228 | 995.168663 | 0.995168663 | 76.97777 | 0.4260013
622 | 10.653299 | 53.266495 | 822.787987 | 0.822787987 | 63.64387 | 0.427008

## 009 DC04 20°C WR
009 DC04 20°C WR
Geometry: | 6.4 | 2.02 | Temperature | RT | Strain rate | 0.001ps | E, Mpa | 210000
Time [s] | Displacement [mm] | Eng.Strain [%] | Force [N] | Force [kN] | Eng. Stress [Mpa] | True Strain [-] | True Sress [Mpa] | True Plastic Strain [-]
0 | 0 | 0 | 0 | 0 | 0 | 0 | 0
1 | 0.000292 | 0.00146 | 9.918057 | 0.009918057 | 0.7671764 | 1.459989e-05 | 0.7671876
2 | 0.000916 | 0.00458 | 57.689891 | 0.057689891 | 4.462399 | 4.579895e-05 | 4.462603
3 | 0.001241 | 0.006205 | 150.877841 | 0.150877841 | 11.67063 | 6.204807e-05 | 11.67135
4 | 0.002194 | 0.01097 | 303.934329 | 0.303934329 | 23.50977 | 0.000109694 | 23.51235
5 | 0.003485 | 0.017425 | 519.777224 | 0.519777224 | 40.20554 | 0.0001742348 | 40.21255
6 | 0.005899 | 0.029495 | 785.614627 | 0.785614627 | 60.76846 | 0.0002949065 | 60.78638
7 | 0.008898 | 0.04449 | 1068.543704 | 1.068543704 | 82.65344 | 0.0004448011 | 82.69021
8 | 0.010124 | 0.05062 | 1332.273197 | 1.332273197 | 103.0533 | 0.0005060719 | 103.1055
9 | 0.011864 | 0.05932 | 1572.702274 | 1.572702274 | 121.6509 | 0.0005930241 | 121.723
10 | 0.015566 | 0.07783 | 1759.819705 | 1.759819705 | 136.1247 | 0.0007779973 | 136.2306
11 | 0.019408 | 0.09704 | 1897.965335 | 1.897965335 | 146.8104 | 0.0009699295 | 146.9529
12 | 0.023337 | 0.116685 | 2016.40015 | 2.01640015 | 155.9715 | 0.00116617 | 156.1535
13 | 0.029443 | 0.147215 | 2118.689456 | 2.118689456 | 163.8838 | 0.001471067 | 164.125
14 | 0.037009 | 0.185045 | 2200.429691 | 2.200429691 | 170.2065 | 0.00184874 | 170.5215 | 0.001036733
15 | 0.046843 | 0.234215 | 2260.635257 | 2.260635257 | 174.8635 | 0.002339411 | 175.2731 | 0.001504778
16 | 0.05818 | 0.2909 | 2302.454105 | 2.302454105 | 178.0982 | 0.002904777 | 178.6163 | 0.002054223
17 | 0.070893 | 0.354465 | 2324.117191 | 2.324117191 | 179.7739 | 0.003538383 | 180.4112 | 0.002679282
18 | 0.08771 | 0.43855 | 2335.254886 | 2.335254886 | 180.6354 | 0.004375912 | 181.4276 | 0.003511971
19 | 0.104453 | 0.522265 | 2345.331546 | 2.345331546 | 181.4149 | 0.005209059 | 182.3623 | 0.004340667
20 | 0.120679 | 0.603395 | 2359.679691 | 2.359679691 | 182.5247 | 0.006015819 | 183.6261 | 0.005141409
21 | 0.136703 | 0.683515 | 2377.603275 | 2.377603275 | 183.9111 | 0.006811896 | 185.1682 | 0.005930143
22 | 0.152593 | 0.762965 | 2398.932865 | 2.398932865 | 185.561 | 0.007600691 | 186.9768 | 0.006710326
23 | 0.167263 | 0.836315 | 2419.797367 | 2.419797367 | 187.1749 | 0.008328373 | 188.7403 | 0.007429609
24 | 0.182461 | 0.912305 | 2442.571048 | 2.442571048 | 188.9365 | 0.009081686 | 190.6602 | 0.008173781
25 | 0.196401 | 0.982005 | 2463.849369 | 2.463849369 | 190.5824 | 0.009772147 | 192.4539 | 0.008855699
26 | 0.210543 | 1.052715 | 2486.204837 | 2.486204837 | 192.3116 | 0.01047213 | 194.3361 | 0.009546715
27 | 0.223615 | 1.118075 | 2507.418949 | 2.507418949 | 193.9526 | 0.01111871 | 196.1211 | 0.0101848
28 | 0.237141 | 1.185705 | 2528.128177 | 2.528128177 | 195.5545 | 0.01178731 | 197.8732 | 0.01084505
29 | 0.25088 | 1.2544 | 2549.544437 | 2.549544437 | 197.211 | 0.01246598 | 199.6849 | 0.0115151
30 | 0.264717 | 1.323585 | 2571.326908 | 2.571326908 | 198.896 | 0.01314902 | 201.5285 | 0.01218936
31 | 0.277232 | 1.38616 | 2592.134036 | 2.592134036 | 200.5054 | 0.01376641 | 203.2847 | 0.01279838
32 | 0.29018 | 1.4509 | 2611.047611 | 2.611047611 | 201.9684 | 0.01440475 | 204.8988 | 0.01342904
33 | 0.303426 | 1.51713 | 2632.221195 | 2.632221195 | 203.6062 | 0.01505737 | 206.6952 | 0.0140731
34 | 0.316125 | 1.580625 | 2649.729007 | 2.649729007 | 204.9605 | 0.01568263 | 208.2001 | 0.0146912
35 | 0.329028 | 1.64514 | 2668.233402 | 2.668233402 | 206.3918 | 0.01631754 | 209.7873 | 0.01531855
36 | 0.341881 | 1.709405 | 2686.645755 | 2.686645755 | 207.816 | 0.01694959 | 211.3685 | 0.01594307
37 | 0.354098 | 1.77049 | 2705.457035 | 2.705457035 | 209.2711 | 0.01754999 | 212.9762 | 0.01653582
38 | 0.366836 | 1.83418 | 2723.470951 | 2.723470951 | 210.6645 | 0.01817562 | 214.5285 | 0.01715405
39 | 0.38018 | 1.9009 | 2739.059085 | 2.739059085 | 211.8703 | 0.01883059 | 215.8977 | 0.0178025
40 | 0.393097 | 1.965485 | 2756.982425 | 2.756982425 | 213.2567 | 0.01946419 | 217.4482 | 0.01842872
41 | 0.40561 | 2.02805 | 2775.915286 | 2.775915286 | 214.7212 | 0.02007759 | 219.0758 | 0.01903437
42 | 0.418011 | 2.090055 | 2789.976322 | 2.789976322 | 215.8088 | 0.02068513 | 220.3193 | 0.01963599
43 | 0.430757 | 2.153785 | 2807.64429 | 2.80764429 | 217.1755 | 0.02130919 | 221.8529 | 0.02025275
44 | 0.444056 | 2.22028 | 2824.015872 | 2.824015872 | 218.4418 | 0.02195991 | 223.2918 | 0.02089661
45 | 0.456879 | 2.284395 | 2838.515384 | 2.838515384 | 219.5634 | 0.02258693 | 224.5791 | 0.02151751
46 | 0.470093 | 2.350465 | 2854.372562 | 2.854372562 | 220.79 | 0.02323267 | 225.9795 | 0.02215658
47 | 0.483324 | 2.41662 | 2869.570316 | 2.869570316 | 221.9655 | 0.02387882 | 227.3296 | 0.0227963
48 | 0.495166 | 2.47583 | 2885.5564 | 2.8855564 | 223.2021 | 0.02445678 | 228.7282 | 0.0233676
49 | 0.508801 | 2.544005 | 2899.848148 | 2.899848148 | 224.3076 | 0.02512184 | 230.014 | 0.02402653
50 | 0.521921 | 2.609605 | 2914.305179 | 2.914305179 | 225.4258 | 0.02576136 | 231.3086 | 0.02465989
51 | 0.535062 | 2.67531 | 2929.906253 | 2.929906253 | 226.6326 | 0.02640149 | 232.6957 | 0.02529342
52 | 0.547287 | 2.736435 | 2942.969974 | 2.942969974 | 227.6431 | 0.02699664 | 233.8724 | 0.02588296
53 | 0.560425 | 2.802125 | 2957.889163 | 2.957889163 | 228.7971 | 0.02763584 | 235.2083 | 0.0265158
54 | 0.57366 | 2.8683 | 2971.75806 | 2.97175806 | 229.8699 | 0.02827934 | 236.4633 | 0.02715333
55 | 0.586785 | 2.933925 | 2983.830326 | 2.983830326 | 230.8037 | 0.02891709 | 237.5753 | 0.02778578
56 | 0.599387 | 2.996935 | 2997.88599 | 2.99788599 | 231.8909 | 0.02952904 | 238.8406 | 0.02839171
57 | 0.61254 | 3.0627 | 3010.295658 | 3.010295658 | 232.8508 | 0.03016735 | 239.9824 | 0.02902458
58 | 0.625456 | 3.12728 | 3022.956546 | 3.022956546 | 233.8302 | 0.03079377 | 241.1427 | 0.02964547
59 | 0.638517 | 3.192585 | 3035.943607 | 3.035943607 | 234.8347 | 0.03142681 | 242.332 | 0.03027285
60 | 0.6516 | 3.258 | 3049.737308 | 3.049737308 | 235.9017 | 0.03206052 | 243.5874 | 0.03090058
61 | 0.664721 | 3.323605 | 3061.798343 | 3.061798343 | 236.8346 | 0.03269567 | 244.7061 | 0.03153041
62 | 0.677688 | 3.38844 | 3074.562992 | 3.074562992 | 237.822 | 0.03332297 | 245.8805 | 0.03215211
63 | 0.690737 | 3.453685 | 3085.708988 | 3.085708988 | 238.6842 | 0.03395384 | 246.9276 | 0.03277799
64 | 0.703637 | 3.518185 | 3098.023441 | 3.098023441 | 239.6367 | 0.03457711 | 248.0676 | 0.03339584
65 | 0.71775 | 3.58875 | 3108.69141 | 3.10869141 | 240.4619 | 0.03525855 | 249.0915 | 0.0340724
66 | 0.730743 | 3.653715 | 3120.303714 | 3.120303714 | 241.3601 | 0.03588549 | 250.1787 | 0.03469417
67 | 0.744216 | 3.72108 | 3133.217044 | 3.133217044 | 242.359 | 0.03653519 | 251.3774 | 0.03533815
68 | 0.756169 | 3.780845 | 3145.240482 | 3.145240482 | 243.289 | 0.03711123 | 252.4874 | 0.03590891
69 | 0.770058 | 3.85029 | 3154.94849 | 3.15494849 | 244.04 | 0.03778016 | 253.4362 | 0.03657332
70 | 0.783775 | 3.918875 | 3167.125247 | 3.167125247 | 244.9818 | 0.03844036 | 254.5824 | 0.03722806
71 | 0.796536 | 3.98268 | 3177.941898 | 3.177941898 | 245.8185 | 0.03905416 | 255.6087 | 0.03783698
72 | 0.809489 | 4.047445 | 3188.297122 | 3.188297122 | 246.6195 | 0.03967681 | 256.6013 | 0.0384549
73 | 0.823211 | 4.116055 | 3198.81055 | 3.19881055 | 247.4327 | 0.040336 | 257.6172 | 0.03910926
74 | 0.836106 | 4.18053 | 3209.462894 | 3.209462894 | 248.2567 | 0.04095507 | 258.6352 | 0.03972348
75 | 0.849591 | 4.247955 | 3220.315921 | 3.220315921 | 249.0962 | 0.04160206 | 259.6777 | 0.0403655
76 | 0.86282 | 4.3141 | 3229.978031 | 3.229978031 | 249.8436 | 0.04223635 | 260.6221 | 0.0409953
77 | 0.876538 | 4.38269 | 3239.507327 | 3.239507327 | 250.5807 | 0.04289367 | 261.5629 | 0.04164813
78 | 0.889612 | 4.44806 | 3250.724613 | 3.250724613 | 251.4484 | 0.04351973 | 262.633 | 0.0422691
79 | 0.903872 | 4.51936 | 3259.841312 | 3.259841312 | 252.1536 | 0.04420213 | 263.5493 | 0.04294713
80 | 0.915788 | 4.57894 | 3269.326419 | 3.269326419 | 252.8873 | 0.04477201 | 264.4668 | 0.04351264
81 | 0.929646 | 4.64823 | 3279.279544 | 3.279279544 | 253.6571 | 0.04543435 | 265.4477 | 0.04417031
82 | 0.943165 | 4.715825 | 3288.037845 | 3.288037845 | 254.3346 | 0.04608007 | 266.3286 | 0.04481184
83 | 0.95584 | 4.7792 | 3298.829349 | 3.298829349 | 255.1693 | 0.04668509 | 267.3644 | 0.04541193
84 | 0.969507 | 4.847535 | 3307.359134 | 3.307359134 | 255.8291 | 0.04733706 | 268.2305 | 0.04605977
85 | 0.983479 | 4.917395 | 3316.632327 | 3.316632327 | 256.5464 | 0.04800314 | 269.1618 | 0.04672142
86 | 0.997273 | 4.986365 | 3326.163089 | 3.326163089 | 257.2837 | 0.0486603 | 270.1128 | 0.04737405
87 | 1.011017 | 5.055085 | 3334.942386 | 3.334942386 | 257.9627 | 0.04931465 | 271.003 | 0.04802416
88 | 1.024127 | 5.120635 | 3343.229007 | 3.343229007 | 258.6037 | 0.04993841 | 271.8459 | 0.04864391
89 | 1.037241 | 5.186205 | 3352.655033 | 3.352655033 | 259.3328 | 0.05056197 | 272.7824 | 0.04926301
90 | 1.050775 | 5.253875 | 3360.781742 | 3.360781742 | 259.9615 | 0.0512051 | 273.6195 | 0.04990215
91 | 1.064824 | 5.32412 | 3370.618656 | 3.370618656 | 260.7224 | 0.05187227 | 274.6035 | 0.05056463
92 | 1.078829 | 5.394145 | 3378.527103 | 3.378527103 | 261.3341 | 0.0525369 | 275.4308 | 0.05122532
93 | 1.092162 | 5.46081 | 3385.886966 | 3.385886966 | 261.9034 | 0.05316923 | 276.2054 | 0.05185396
94 | 1.106565 | 5.532825 | 3395.534183 | 3.395534183 | 262.6496 | 0.05385186 | 277.1816 | 0.05253194
95 | 1.119495 | 5.597475 | 3403.623294 | 3.403623294 | 263.2753 | 0.05446427 | 278.0121 | 0.05314041
96 | 1.133651 | 5.668255 | 3410.528324 | 3.410528324 | 263.8094 | 0.05513433 | 278.7628 | 0.05380689
97 | 1.147036 | 5.73518 | 3419.550296 | 3.419550296 | 264.5073 | 0.05576748 | 279.6773 | 0.05443568
98 | 1.160591 | 5.802955 | 3426.908206 | 3.426908206 | 265.0764 | 0.05640826 | 280.4587 | 0.05507275
99 | 1.17485 | 5.87425 | 3434.601566 | 3.434601566 | 265.6715 | 0.05708188 | 281.2777 | 0.05574247
100 | 1.188392 | 5.94196 | 3442.183353 | 3.442183353 | 266.258 | 0.05772121 | 282.0789 | 0.05637798
101 | 1.202315 | 6.011575 | 3449.599857 | 3.449599857 | 266.8317 | 0.0583781 | 282.8725 | 0.05703109
102 | 1.215178 | 6.07589 | 3457.968509 | 3.457968509 | 267.479 | 0.0589846 | 283.7307 | 0.0576335
103 | 1.229161 | 6.145805 | 3464.31348 | 3.46431348 | 267.9698 | 0.05964348 | 284.4387 | 0.05828901
104 | 1.243466 | 6.21733 | 3471.743411 | 3.471743411 | 268.5445 | 0.06031709 | 285.2408 | 0.0589588
105 | 1.256431 | 6.282155 | 3479.218997 | 3.479218997 | 269.1228 | 0.06092721 | 286.0295 | 0.05956517
106 | 1.270501 | 6.352505 | 3487.01514 | 3.48701514 | 269.7258 | 0.06158891 | 286.8601 | 0.06022291
107 | 1.284133 | 6.420665 | 3493.312015 | 3.493312015 | 270.2129 | 0.06222959 | 287.5623 | 0.06086025
108 | 1.298951 | 6.494755 | 3500.18262 | 3.50018262 | 270.7443 | 0.06292555 | 288.3285 | 0.06155256
109 | 1.312476 | 6.56238 | 3507.785648 | 3.507785648 | 271.3324 | 0.06356036 | 289.1383 | 0.06218351
110 | 1.326084 | 6.63042 | 3514.760745 | 3.514760745 | 271.872 | 0.06419865 | 289.8982 | 0.06281818
111 | 1.339745 | 6.698725 | 3519.63721 | 3.51963721 | 272.2492 | 0.06483902 | 290.4864 | 0.06345575
112 | 1.353099 | 6.765495 | 3526.482913 | 3.526482913 | 272.7787 | 0.06546461 | 291.2335 | 0.06407778
113 | 1.36753 | 6.83765 | 3533.96973 | 3.53396973 | 273.3578 | 0.06614021 | 292.0491 | 0.0647495
114 | 1.381227 | 6.906135 | 3541.103031 | 3.541103031 | 273.9096 | 0.06678102 | 292.8261 | 0.06538661
115 | 1.395671 | 6.978355 | 3547.234134 | 3.547234134 | 274.3838 | 0.06745634 | 293.5313 | 0.06605857
116 | 1.409823 | 7.049115 | 3553.558109 | 3.553558109 | 274.873 | 0.06811756 | 294.2491 | 0.06671638
117 | 1.423382 | 7.11691 | 3560.260745 | 3.560260745 | 275.3915 | 0.06875067 | 294.9908 | 0.06734595
118 | 1.437738 | 7.18869 | 3566.762454 | 3.566762454 | 275.8944 | 0.06942055 | 295.7276 | 0.06801233
119 | 1.451581 | 7.257905 | 3571.7168 | 3.5717168 | 276.2776 | 0.07006608 | 296.3296 | 0.06865498
120 | 1.465854 | 7.32927 | 3577.744144 | 3.577744144 | 276.7438 | 0.07073121 | 297.0271 | 0.0693168
121 | 1.479848 | 7.39924 | 3584.640628 | 3.584640628 | 277.2773 | 0.07138292 | 297.7937 | 0.06996485
122 | 1.493527 | 7.467635 | 3590.351566 | 3.590351566 | 277.719 | 0.07201955 | 298.4581 | 0.07059832
123 | 1.507813 | 7.539065 | 3595.774661 | 3.595774661 | 278.1385 | 0.07268399 | 299.1076 | 0.07125967
124 | 1.521647 | 7.608235 | 3602.609134 | 3.602609134 | 278.6672 | 0.07332699 | 299.8688 | 0.07189905
125 | 1.535663 | 7.678315 | 3608.228763 | 3.608228763 | 279.1019 | 0.07397803 | 300.5322 | 0.07254693
126 | 1.551179 | 7.755895 | 3614.057132 | 3.614057132 | 279.5527 | 0.07469825 | 301.2345 | 0.0732638
127 | 1.564889 | 7.824445 | 3618.27222 | 3.61827222 | 279.8787 | 0.07533421 | 301.7777 | 0.07389717
128 | 1.578824 | 7.89412 | 3623.957523 | 3.623957523 | 280.3185 | 0.07598019 | 302.4472 | 0.07453997
129 | 1.592699 | 7.963495 | 3630.450687 | 3.630450687 | 280.8208 | 0.07662297 | 303.1839 | 0.07517924
130 | 1.607005 | 8.035025 | 3634.875492 | 3.634875492 | 281.163 | 0.07728529 | 303.7545 | 0.07583884
131 | 1.62117 | 8.10585 | 3640.084476 | 3.640084476 | 281.5659 | 0.07794065 | 304.3893 | 0.07649118
132 | 1.635337 | 8.176685 | 3646.195804 | 3.646195804 | 282.0387 | 0.07859568 | 305.1001 | 0.07714282
133 | 1.649978 | 8.24989 | 3651.456546 | 3.651456546 | 282.4456 | 0.07927216 | 305.747 | 0.07781623
134 | 1.663952 | 8.31976 | 3654.973636 | 3.654973636 | 282.7176 | 0.07991741 | 306.2391 | 0.07845913
135 | 1.678051 | 8.390255 | 3661.146732 | 3.661146732 | 283.1951 | 0.080568 | 306.9559 | 0.07910631
136 | 1.692417 | 8.462085 | 3666.063724 | 3.666063724 | 283.5755 | 0.08123048 | 307.5719 | 0.07976585
137 | 1.705784 | 8.52892 | 3672.159427 | 3.672159427 | 284.047 | 0.0818465 | 308.2731 | 0.08037853
138 | 1.720832 | 8.60416 | 3676.203861 | 3.676203861 | 284.3598 | 0.08253953 | 308.8266 | 0.08106892
139 | 1.735566 | 8.67783 | 3680.620853 | 3.680620853 | 284.7015 | 0.08321763 | 309.4074 | 0.08174426
140 | 1.749006 | 8.74503 | 3685.399906 | 3.685399906 | 285.0712 | 0.08383578 | 310.0007 | 0.08235959
141 | 1.763618 | 8.81809 | 3691.043949 | 3.691043949 | 285.5077 | 0.0845074 | 310.6841 | 0.08302796
142 | 1.778681 | 8.893405 | 3695.135257 | 3.695135257 | 285.8242 | 0.08519928 | 311.2437 | 0.08371717
143 | 1.793522 | 8.96761 | 3700.029544 | 3.700029544 | 286.2028 | 0.0858805 | 311.8683 | 0.08439541
144 | 1.807376 | 9.03688 | 3705.062992 | 3.705062992 | 286.592125 | 0.08651599 | 312.4911 | 0.08502793
145 | 1.822006 | 9.11003 | 3709.379154 | 3.709379154 | 286.926 | 0.08718664 | 313.065 | 0.08569585
146 | 1.836114 | 9.18057 | 3714.261234 | 3.714261234 | 287.3036 | 0.08783293 | 313.6797 | 0.08633922
147 | 1.851118 | 9.25559 | 3717.036624 | 3.717036624 | 287.5183 | 0.08851981 | 314.1298 | 0.08702396
148 | 1.865251 | 9.326255 | 3723.339847 | 3.723339847 | 288.0059 | 0.08916639 | 314.866 | 0.08766703
149 | 1.879528 | 9.39764 | 3727.448001 | 3.727448001 | 288.3236 | 0.08981913 | 315.4193 | 0.08831714
150 | 1.89439 | 9.47195 | 3730.425052 | 3.730425052 | 288.5539 | 0.09049817 | 315.8856 | 0.08899395
151 | 1.908556 | 9.54278 | 3735.535892 | 3.735535892 | 288.9492 | 0.09114497 | 316.523 | 0.08963772
152 | 1.923106 | 9.61553 | 3740.440677 | 3.740440677 | 289.3286 | 0.09180888 | 317.1491 | 0.09029864
153 | 1.937526 | 9.68763 | 3744.050296 | 3.744050296 | 289.6079 | 0.09246641 | 317.664 | 0.09095373
154 | 1.952541 | 9.762705 | 3747.129154 | 3.747129154 | 289.846 | 0.09315062 | 318.1428 | 0.09163566
155 | 1.966758 | 9.83379 | 3751.436038 | 3.751436038 | 290.1791 | 0.09379804 | 318.7148 | 0.09228035
156 | 1.981536 | 9.90768 | 3755.531009 | 3.755531009 | 290.4959 | 0.09447055 | 319.2773 | 0.09295019
157 | 1.996439 | 9.982195 | 3760.515628 | 3.760515628 | 290.8815 | 0.0951483 | 319.9178 | 0.09362488
158 | 2.011367 | 10.056835 | 3763.269046 | 3.763269046 | 291.0944 | 0.09582673 | 320.3693 | 0.09430116
159 | 2.025422 | 10.12711 | 3767.773441 | 3.767773441 | 291.4429 | 0.09646506 | 320.9576 | 0.09493669
160 | 2.039996 | 10.19998 | 3772.111576 | 3.772111576 | 291.7784 | 0.09712653 | 321.5398 | 0.09559539
161 | 2.055021 | 10.275105 | 3774.406742 | 3.774406742 | 291.956 | 0.09780801 | 321.9547 | 0.09627489
162 | 2.070446 | 10.35223 | 3778.80054 | 3.77880054 | 292.2958 | 0.09850715 | 322.555 | 0.09697118
163 | 2.084113 | 10.420565 | 3782.596439 | 3.782596439 | 292.5895 | 0.09912621 | 323.0789 | 0.09758774
164 | 2.100071 | 10.500355 | 3786.67432 | 3.78667432 | 292.9049 | 0.09984855 | 323.6609 | 0.09830731
165 | 2.11417 | 10.57085 | 3789.484867 | 3.789484867 | 293.1223 | 0.1004863 | 324.1078 | 0.09894294
166 | 2.128869 | 10.644345 | 3793.397464 | 3.793397464 | 293.4249 | 0.1011508 | 324.6581 | 0.09960478
167 | 2.14356 | 10.7178 | 3796.48804 | 3.79648804 | 293.664 | 0.1018144 | 325.1383 | 0.1002662
168 | 2.15813 | 10.79065 | 3800.246097 | 3.800246097 | 293.9547 | 0.1024722 | 325.6743 | 0.1009214
169 | 2.173756 | 10.86878 | 3803.434574 | 3.803434574 | 294.2013 | 0.1031772 | 326.1774 | 0.1016239
170 | 2.187996 | 10.93998 | 3807.519779 | 3.807519779 | 294.5173 | 0.1038191 | 326.7374 | 0.1022633
171 | 2.203168 | 11.01584 | 3810.729984 | 3.810729984 | 294.7656 | 0.1045027 | 327.2365 | 0.1029444
172 | 2.217691 | 11.088455 | 3813.446781 | 3.813446781 | 294.9758 | 0.1051566 | 327.684 | 0.1035962
173 | 2.233151 | 11.165755 | 3817.535404 | 3.817535404 | 295.292 | 0.1058522 | 328.2636 | 0.104289
174 | 2.24791 | 11.23955 | 3820.408206 | 3.820408206 | 295.5142 | 0.1065158 | 328.7287 | 0.1049504
175 | 2.263562 | 11.31781 | 3823.939212 | 3.823939212 | 295.7874 | 0.1072191 | 329.264 | 0.1056512
176 | 2.277866 | 11.38933 | 3826.704349 | 3.826704349 | 296.0013 | 0.1078614 | 329.7138 | 0.1062913
177 | 2.292872 | 11.46436 | 3829.704349 | 3.829704349 | 296.2333 | 0.1085347 | 330.1946 | 0.1069624
178 | 2.308216 | 11.54108 | 3833.271244 | 3.833271244 | 296.5092 | 0.1092228 | 330.7296 | 0.1076479
179 | 2.323009 | 11.615045 | 3836.37598 | 3.83637598 | 296.7494 | 0.1098857 | 331.217 | 0.1083084
180 | 2.338273 | 11.691365 | 3839.313236 | 3.839313236 | 296.9766 | 0.1105692 | 331.6972 | 0.1089897
181 | 2.353526 | 11.76763 | 3842.56763 | 3.84256763 | 297.2283 | 0.1112518 | 332.205 | 0.1096699
182 | 2.36816 | 11.8408 | 3845.496585 | 3.845496585 | 297.4549 | 0.1119062 | 332.6759 | 0.1103221
183 | 2.383969 | 11.919845 | 3848.938236 | 3.848938236 | 297.7211 | 0.1126128 | 333.209 | 0.1110261
184 | 2.398413 | 11.992065 | 3851.733158 | 3.851733158 | 297.9373 | 0.1132578 | 333.6661 | 0.1116689
185 | 2.41412 | 12.0706 | 3853.269779 | 3.853269779 | 298.0561 | 0.1139588 | 334.0333 | 0.1123682
186 | 2.428609 | 12.143045 | 3857.145023 | 3.857145023 | 298.3559 | 0.1146051 | 334.5854 | 0.1130118
187 | 2.444266 | 12.22133 | 3859.940921 | 3.859940921 | 298.5722 | 0.1153029 | 335.0617 | 0.1137074
188 | 2.459635 | 12.298175 | 3862.036136 | 3.862036136 | 298.7342 | 0.1159874 | 335.4731 | 0.1143899
189 | 2.475473 | 12.377365 | 3865.971927 | 3.865971927 | 299.0387 | 0.1166924 | 336.0518 | 0.1150921
190 | 2.490104 | 12.45052 | 3868.367679 | 3.868367679 | 299.224 | 0.1173431 | 336.4789 | 0.1157408
191 | 2.505819 | 12.529095 | 3871.120365 | 3.871120365 | 299.4369 | 0.1180416 | 336.9536 | 0.1164371
192 | 2.520602 | 12.60301 | 3873.340091 | 3.873340091 | 299.6086 | 0.1186983 | 337.3683 | 0.1170917
193 | 2.536705 | 12.683525 | 3875.395267 | 3.875395267 | 299.7676 | 0.119413 | 337.7887 | 0.1178045
194 | 2.551195 | 12.755975 | 3878.331546 | 3.878331546 | 299.9947 | 0.1200558 | 338.262 | 0.118445
195 | 2.567185 | 12.835925 | 3881.837161 | 3.881837161 | 300.2659 | 0.1207646 | 338.8078 | 0.1191512
196 | 2.582042 | 12.91021 | 3883.306888 | 3.883306888 | 300.3796 | 0.1214227 | 339.1592 | 0.1198077
197 | 2.597421 | 12.987105 | 3886.484134 | 3.886484134 | 300.6253 | 0.1221035 | 339.6678 | 0.120486
198 | 2.612746 | 13.06373 | 3888.610355 | 3.888610355 | 300.7898 | 0.1227815 | 340.0842 | 0.121162
199 | 2.628162 | 13.14081 | 3891.449222 | 3.891449222 | 301.0094 | 0.123463 | 340.5644 | 0.1218412
200 | 2.643322 | 13.21661 | 3894.545169 | 3.894545169 | 301.2489 | 0.1241327 | 341.0637 | 0.1225086
201 | 2.65858 | 13.2929 | 3895.39014 | 3.89539014 | 301.3142 | 0.1248063 | 341.3676 | 0.1231808
202 | 2.673924 | 13.36962 | 3898.583011 | 3.898583011 | 301.5612 | 0.1254833 | 341.8788 | 0.1238553
203 | 2.689962 | 13.44981 | 3901.106937 | 3.901106937 | 301.7564 | 0.1261904 | 342.3421 | 0.1245602
204 | 2.705269 | 13.526345 | 3902.337161 | 3.902337161 | 301.8516 | 0.1268647 | 342.6811 | 0.1252329
205 | 2.720224 | 13.60112 | 3904.652835 | 3.904652835 | 302.0307 | 0.1275232 | 343.1103 | 0.1258893
206 | 2.736131 | 13.680655 | 3907.540775 | 3.907540775 | 302.2541 | 0.1282231 | 343.6044 | 0.1265868
207 | 2.751817 | 13.759085 | 3909.657718 | 3.909657718 | 302.4178 | 0.1289127 | 344.0278 | 0.1272745
208 | 2.767209 | 13.836045 | 3912.273929 | 3.912273929 | 302.6202 | 0.129589 | 344.4909 | 0.1279486
209 | 2.782947 | 13.914735 | 3913.822025 | 3.913822025 | 302.7399 | 0.13028 | 344.8654 | 0.1286378
210 | 2.798429 | 13.992145 | 3917.117923 | 3.917117923 | 302.9949 | 0.1309594 | 345.3904 | 0.1293146
211 | 2.813984 | 14.06992 | 3917.248538 | 3.917248538 | 303.005 | 0.1316414 | 345.6376 | 0.1299955
212 | 2.828792 | 14.14396 | 3919.621829 | 3.919621829 | 303.1886 | 0.1322903 | 346.0714 | 0.1306423
213 | 2.84438 | 14.2219 | 3923.40723 | 3.92340723 | 303.4814 | 0.1329729 | 346.6422 | 0.1313222
214 | 2.861002 | 14.30501 | 3925.093265 | 3.925093265 | 303.6118 | 0.1337002 | 347.0435 | 0.1320476
215 | 2.876753 | 14.383765 | 3926.30762 | 3.92630762 | 303.7057 | 0.134389 | 347.39 | 0.1327347
216 | 2.893139 | 14.465695 | 3928.876712 | 3.928876712 | 303.9044 | 0.135105 | 347.8663 | 0.1334485
217 | 2.908135 | 14.540675 | 3929.644046 | 3.929644046 | 303.9638 | 0.1357598 | 348.1622 | 0.1341019
218 | 2.923014 | 14.61507 | 3932.368656 | 3.932368656 | 304.1746 | 0.1364091 | 348.6299 | 0.134749
219 | 2.938725 | 14.693625 | 3933.922855 | 3.933922855 | 304.2948 | 0.1370943 | 349.0067 | 0.1354323
220 | 2.954522 | 14.77261 | 3936.322513 | 3.936322513 | 304.4804 | 0.1377827 | 349.4601 | 0.1361186
221 | 2.970769 | 14.853845 | 3938.302005 | 3.938302005 | 304.6335 | 0.1384902 | 349.8833 | 0.1368241
222 | 2.986398 | 14.93199 | 3940.577396 | 3.940577396 | 304.8095 | 0.1391704 | 350.3236 | 0.1375022
223 | 3.002974 | 15.01487 | 3941.77515 | 3.94177515 | 304.9022 | 0.1398912 | 350.6828 | 0.1382213
224 | 3.017904 | 15.08952 | 3943.982913 | 3.943982913 | 305.0729 | 0.1405401 | 351.107 | 0.1388681
225 | 3.033715 | 15.168575 | 3945.033939 | 3.945033939 | 305.1542 | 0.1412267 | 351.4418 | 0.1395532
226 | 3.049791 | 15.248955 | 3946.872318 | 3.946872318 | 305.2964 | 0.1419244 | 351.851 | 0.1402489
227 | 3.065157 | 15.325785 | 3948.751468 | 3.948751468 | 305.4418 | 0.1425909 | 352.2531 | 0.1409135
228 | 3.081219 | 15.406095 | 3949.475833 | 3.949475833 | 305.4978 | 0.143287 | 352.5631 | 0.1416081
229 | 3.097341 | 15.486705 | 3951.941898 | 3.951941898 | 305.6886 | 0.1439852 | 353.0297 | 0.1423041
230 | 3.114027 | 15.570135 | 3953.815677 | 3.953815677 | 305.8335 | 0.1447074 | 353.4522 | 0.1430243
231 | 3.129746 | 15.64873 | 3955.582767 | 3.955582767 | 305.9702 | 0.1453872 | 353.8507 | 0.1437022
232 | 3.14496 | 15.7248 | 3957.254154 | 3.957254154 | 306.0995 | 0.1460448 | 354.233 | 0.1443579
233 | 3.160872 | 15.80436 | 3959.149661 | 3.959149661 | 306.2461 | 0.146732 | 354.6463 | 0.1450432
234 | 3.177184 | 15.88592 | 3960.528568 | 3.960528568 | 306.3528 | 0.1474361 | 355.0197 | 0.1457455
235 | 3.192773 | 15.963865 | 3962.162357 | 3.962162357 | 306.4791 | 0.1481084 | 355.4051 | 0.146416
236 | 3.209397 | 16.046985 | 3964.036624 | 3.964036624 | 306.6241 | 0.148825 | 355.828 | 0.1471305
237 | 3.225654 | 16.12827 | 3966.175296 | 3.966175296 | 306.7895 | 0.1495252 | 356.2694 | 0.1478286
238 | 3.241151 | 16.205755 | 3967.09888 | 3.96709888 | 306.861 | 0.1501922 | 356.5901 | 0.1484941
239 | 3.256635 | 16.283175 | 3968.104495 | 3.968104495 | 306.9388 | 0.1508582 | 356.9182 | 0.1491586
240 | 3.272994 | 16.36497 | 3969.78516 | 3.96978516 | 307.0688 | 0.1515614 | 357.3205 | 0.1498598
241 | 3.288284 | 16.44142 | 3971.379154 | 3.971379154 | 307.1921 | 0.1522181 | 357.6988 | 0.1505148
242 | 3.304984 | 16.52492 | 3972.795658 | 3.972795658 | 307.3016 | 0.152935 | 358.083 | 0.1512298
243 | 3.321622 | 16.60811 | 3974.810306 | 3.974810306 | 307.4575 | 0.1536486 | 358.5204 | 0.1519414
244 | 3.338233 | 16.691165 | 3975.415286 | 3.975415286 | 307.5043 | 0.1543606 | 358.8303 | 0.1526519
245 | 3.354631 | 16.773155 | 3977.858646 | 3.977858646 | 307.6933 | 0.155063 | 359.3031 | 0.1533521
246 | 3.370279 | 16.851395 | 3978.792484 | 3.978792484 | 307.7655 | 0.1557328 | 359.6283 | 0.1540203
247 | 3.38574 | 16.9287 | 3979.721439 | 3.979721439 | 307.8374 | 0.1563942 | 359.9502 | 0.1546801
248 | 3.402119 | 17.010595 | 3980.752445 | 3.980752445 | 307.9171 | 0.1570943 | 360.2956 | 0.1553786
249 | 3.418552 | 17.09276 | 3982.781253 | 3.982781253 | 308.074 | 0.1577963 | 360.7324 | 0.1560785
250 | 3.434855 | 17.174275 | 3983.877445 | 3.983877445 | 308.1588 | 0.1584922 | 361.0829 | 0.1567727
251 | 3.451058 | 17.25529 | 3985.423343 | 3.985423343 | 308.2784 | 0.1591833 | 361.4727 | 0.157462
252 | 3.467489 | 17.337445 | 3986.781742 | 3.986781742 | 308.3835 | 0.1598837 | 361.8493 | 0.1581607
253 | 3.483913 | 17.419565 | 3988.160892 | 3.988160892 | 308.4902 | 0.1605834 | 362.2278 | 0.1588585
254 | 3.501037 | 17.505185 | 3989.132572 | 3.989132572 | 308.5653 | 0.1613123 | 362.5803 | 0.1595857
255 | 3.516899 | 17.584495 | 3990.531253 | 3.990531253 | 308.6735 | 0.161987 | 362.9522 | 0.1602587
256 | 3.53246 | 17.6623 | 3992.050296 | 3.992050296 | 308.791 | 0.1626485 | 363.3306 | 0.1609183
257 | 3.549481 | 17.747405 | 3993.486331 | 3.993486331 | 308.9021 | 0.1633715 | 363.7242 | 0.1616395
258 | 3.565348 | 17.82674 | 3993.791263 | 3.993791263 | 308.9257 | 0.1640451 | 363.9971 | 0.1623117
259 | 3.581807 | 17.909035 | 3995.140628 | 3.995140628 | 309.0301 | 0.1647433 | 364.3744 | 0.1630081
260 | 3.598056 | 17.99028 | 3997.160648 | 3.997160648 | 309.1863125 | 0.1654321 | 364.8098 | 0.1636949
261 | 3.614181 | 18.070905 | 3997.079837 | 3.997079837 | 309.1801 | 0.1661151 | 365.0517 | 0.1643768
262 | 3.631083 | 18.155415 | 3997.966312 | 3.997966312 | 309.2486 | 0.1668306 | 365.394 | 0.1650907
263 | 3.646715 | 18.233575 | 3999.137454 | 3.999137454 | 309.3392 | 0.1674919 | 365.7428 | 0.1657503
264 | 3.663685 | 18.318425 | 4000.684574 | 4.000684574 | 309.4589 | 0.1682093 | 366.1469 | 0.1664658
265 | 3.679869 | 18.399345 | 4002.336917 | 4.002336917 | 309.5867 | 0.168893 | 366.5486 | 0.1671475
266 | 3.697019 | 18.485095 | 4002.676517 | 4.002676517 | 309.613 | 0.169617 | 366.8452 | 0.1678701
267 | 3.713555 | 18.567775 | 4004.57349 | 4.00457349 | 309.7597 | 0.1703146 | 367.2752 | 0.1685656
268 | 3.729329 | 18.646645 | 4005.992679 | 4.005992679 | 309.8695 | 0.1709795 | 367.6497 | 0.1692288
269 | 3.746147 | 18.730735 | 4006.14429 | 4.00614429 | 309.8812 | 0.171688 | 367.9242 | 0.169936
270 | 3.763023 | 18.815115 | 4007.546146 | 4.007546146 | 309.9896 | 0.1723984 | 368.3146 | 0.1706446
271 | 3.778727 | 18.893635 | 4008.903812 | 4.008903812 | 310.0947 | 0.1730591 | 368.6828 | 0.1713035
272 | 3.795918 | 18.97959 | 4010.222904 | 4.010222904 | 310.1967 | 0.1737818 | 369.0708 | 0.1720243
273 | 3.812812 | 19.06406 | 4010.184085 | 4.010184085 | 310.1937 | 0.1744915 | 369.3292 | 0.1727328
274 | 3.829015 | 19.145075 | 4011.902103 | 4.011902103 | 310.3266 | 0.1751717 | 369.7388 | 0.173411
275 | 3.846114 | 19.23057 | 4012.830814 | 4.012830814 | 310.3984 | 0.175889 | 370.0898 | 0.1741267
276 | 3.861765 | 19.308825 | 4013.69971 | 4.01369971 | 310.4656 | 0.1765451 | 370.4129 | 0.1747812
277 | 3.879209 | 19.396045 | 4013.524661 | 4.013524661 | 310.4521 | 0.1772759 | 370.6675 | 0.1755108
278 | 3.895729 | 19.478645 | 4014.846439 | 4.014846439 | 310.5543 | 0.1779675 | 371.0461 | 0.1762006
279 | 3.911895 | 19.559475 | 4015.681888 | 4.015681888 | 310.619 | 0.1786438 | 371.3744 | 0.1768753
280 | 3.929126 | 19.64563 | 4015.973148 | 4.015973148 | 310.6415 | 0.1793641 | 371.669 | 0.1775943
281 | 3.945848 | 19.72924 | 4018.013919 | 4.018013919 | 310.7993 | 0.1800627 | 372.1177 | 0.1782907
282 | 3.96254 | 19.8127 | 4017.298343 | 4.017298343 | 310.744 | 0.1807595 | 372.3108 | 0.1789866
283 | 3.978208 | 19.89104 | 4019.53516 | 4.01953516 | 310.917 | 0.1814131 | 372.7616 | 0.1796381
284 | 3.994919 | 19.974595 | 4020.507083 | 4.020507083 | 310.9922 | 0.1821098 | 373.1116 | 0.1803331
285 | 4.012067 | 20.060335 | 4019.830081 | 4.019830081 | 310.9398 | 0.1828242 | 373.3154 | 0.1810465
286 | 4.02902 | 20.1451 | 4021.193851 | 4.021193851 | 311.0453 | 0.18353 | 373.7057 | 0.1817504
287 | 4.046086 | 20.23043 | 4023.020755 | 4.023020755 | 311.1866 | 0.18424 | 374.141 | 0.1824583
288 | 4.062635 | 20.313175 | 4022.252445 | 4.022252445 | 311.1272 | 0.1849279 | 374.327 | 0.1831454
289 | 4.079029 | 20.395145 | 4023.385501 | 4.023385501 | 311.2148 | 0.185609 | 374.6876 | 0.1838248
290 | 4.096147 | 20.480735 | 4024.600589 | 4.024600589 | 311.3088 | 0.1863197 | 375.0672 | 0.1845336
291 | 4.113535 | 20.567675 | 4025.515872 | 4.025515872 | 311.3796 | 0.187041 | 375.4232 | 0.1852533
292 | 4.129452 | 20.64726 | 4025.76221 | 4.02576221 | 311.3987 | 0.1877009 | 375.694 | 0.1859119
293 | 4.145956 | 20.72978 | 4026.278812 | 4.026278812 | 311.4386 | 0.1883846 | 375.9992 | 0.1865942
294 | 4.162941 | 20.814705 | 4028.433353 | 4.028433353 | 311.6053 | 0.1890878 | 376.465 | 0.1872951
295 | 4.180178 | 20.90089 | 4028.329837 | 4.028329837 | 311.5973 | 0.1898009 | 376.7239 | 0.188007
296 | 4.197065 | 20.985325 | 4028.185794 | 4.028185794 | 311.5862 | 0.1904991 | 376.9735 | 0.188704
297 | 4.214923 | 21.074615 | 4028.770511 | 4.028770511 | 311.6314 | 0.1912368 | 377.3065 | 0.1894401
298 | 4.231201 | 21.156005 | 4029.878665 | 4.029878665 | 311.7171 | 0.1919088 | 377.664 | 0.1901104
299 | 4.248561 | 21.242805 | 4030.103031 | 4.030103031 | 311.7345 | 0.192625 | 377.9556 | 0.1908252
300 | 4.265551 | 21.327755 | 4030.895755 | 4.030895755 | 311.7958 | 0.1933254 | 378.2948 | 0.191524
301 | 4.282347 | 21.411735 | 4031.803958 | 4.031803958 | 311.866 | 0.1940174 | 378.642 | 0.1922143
302 | 4.29927 | 21.49635 | 4032.522708 | 4.032522708 | 311.9216 | 0.194714 | 378.9734 | 0.1929094
303 | 4.316026 | 21.58013 | 4032.520023 | 4.032520023 | 311.9214 | 0.1954034 | 379.2345 | 0.1935975
304 | 4.33363 | 21.66815 | 4032.857181 | 4.032857181 | 311.9475 | 0.1961271 | 379.5407 | 0.1943197
305 | 4.349973 | 21.749865 | 4034.39014 | 4.03439014 | 312.0661 | 0.1967985 | 379.94 | 0.1949892
306 | 4.367457 | 21.837285 | 4035.507816 | 4.035507816 | 312.1525 | 0.1975162 | 380.3182 | 0.1957052
307 | 4.384258 | 21.92129 | 4035.469974 | 4.035469974 | 312.1496 | 0.1982055 | 380.5768 | 0.1963932
308 | 4.402162 | 22.01081 | 4036.873294 | 4.036873294 | 312.2581 | 0.1989395 | 380.9887 | 0.1971252
309 | 4.419234 | 22.09617 | 4035.592777 | 4.035592777 | 312.1591 | 0.1996388 | 381.1343 | 0.1978239
310 | 4.435906 | 22.17953 | 4036.861331 | 4.036861331 | 312.2572 | 0.2003213 | 381.5144 | 0.1985046
311 | 4.453172 | 22.26586 | 4037.683353 | 4.037683353 | 312.3208 | 0.2010277 | 381.8617 | 0.1992093
312 | 4.470572 | 22.35286 | 4036.890872 | 4.036890872 | 312.2595 | 0.201739 | 382.0584 | 0.1999197
313 | 4.487147 | 22.435735 | 4037.511722 | 4.037511722 | 312.3075 | 0.2024161 | 382.376 | 0.2005953
314 | 4.505185 | 22.525925 | 4038.248783 | 4.038248783 | 312.3645 | 0.2031525 | 382.7275 | 0.2013299
315 | 4.522228 | 22.61114 | 4038.046634 | 4.038046634 | 312.3489 | 0.2038477 | 382.9746 | 0.202024
316 | 4.539376 | 22.69688 | 4038.524417 | 4.038524417 | 312.3859 | 0.2045467 | 383.2877 | 0.2027216
317 | 4.556338 | 22.78169 | 4038.48389 | 4.03848389 | 312.3827 | 0.2052377 | 383.5488 | 0.2034113
318 | 4.573126 | 22.86563 | 4040.32056 | 4.04032056 | 312.5248 | 0.2059211 | 383.9856 | 0.2040926
319 | 4.591145 | 22.955725 | 4039.187259 | 4.039187259 | 312.4371 | 0.2066541 | 384.1593 | 0.2048248
320 | 4.608217 | 23.041085 | 4040.394046 | 4.040394046 | 312.5305 | 0.2073481 | 384.5409 | 0.205517
321 | 4.624418 | 23.12209 | 4041.785404 | 4.041785404 | 312.6381 | 0.2080063 | 384.9266 | 0.2061733
322 | 4.641716 | 23.20858 | 4041.797611 | 4.041797611 | 312.639 | 0.2087085 | 385.1981 | 0.2068742
323 | 4.66018 | 23.3009 | 4040.235843 | 4.040235843 | 312.5182 | 0.2094575 | 385.3378 | 0.2076226
324 | 4.677506 | 23.38753 | 4041.809574 | 4.041809574 | 312.64 | 0.2101599 | 385.7587 | 0.2083229
325 | 4.694855 | 23.474275 | 4042.049808 | 4.042049808 | 312.6586 | 0.2108626 | 386.0529 | 0.2090243
326 | 4.712786 | 23.56393 | 4043.218509 | 4.043218509 | 312.749 | 0.2115885 | 386.4449 | 0.2097483
327 | 4.729603 | 23.648015 | 4042.015872 | 4.042015872 | 312.6559 | 0.2122688 | 386.5929 | 0.2104278
328 | 4.746921 | 23.734605 | 4042.926517 | 4.042926517 | 312.7264 | 0.2129688 | 386.9507 | 0.2111262
329 | 4.764522 | 23.82261 | 4043.618656 | 4.043618656 | 312.7799 | 0.2136798 | 387.2922 | 0.2118355
330 | 4.781365 | 23.906825 | 4043.779788 | 4.043779788 | 312.7924 | 0.2143597 | 387.5711 | 0.2125141
331 | 4.799374 | 23.99687 | 4043.857669 | 4.043857669 | 312.7984 | 0.2150861 | 387.8602 | 0.2132392
332 | 4.816506 | 24.08253 | 4043.261234 | 4.043261234 | 312.7523 | 0.2157767 | 388.0709 | 0.2139288
333 | 4.832836 | 24.16418 | 4043.610355 | 4.043610355 | 312.7793 | 0.2164345 | 388.3598 | 0.2145852
334 | 4.850372 | 24.25186 | 4044.74097 | 4.04474097 | 312.8667 | 0.2171404 | 388.7427 | 0.2152893
335 | 4.868325 | 24.341625 | 4044.910648 | 4.044910648 | 312.8798 | 0.2178626 | 389.0399 | 0.2160101
336 | 4.887351 | 24.436755 | 4044.035892 | 4.044035892 | 312.8122 | 0.2186274 | 389.2533 | 0.2167738
337 | 4.903933 | 24.519665 | 4045.114994 | 4.045114994 | 312.8957 | 0.2192935 | 389.6166 | 0.2174382
338 | 4.921654 | 24.60827 | 4045.166995 | 4.045166995 | 312.8997 | 0.2200048 | 389.8989 | 0.2181481
339 | 4.939081 | 24.695405 | 4044.510501 | 4.044510501 | 312.8489 | 0.2207038 | 390.1082 | 0.2188462
340 | 4.957137 | 24.785685 | 4045.608158 | 4.045608158 | 312.9338 | 0.2214276 | 390.4966 | 0.2195681
341 | 4.974366 | 24.87183 | 4045.830814 | 4.045830814 | 312.951 | 0.2221177 | 390.7877 | 0.2202568
342 | 4.992394 | 24.96197 | 4045.03223 | 4.04503223 | 312.8893 | 0.2228393 | 390.9926 | 0.2209774
343 | 5.009775 | 25.048875 | 4044.984134 | 4.044984134 | 312.8855 | 0.2235345 | 391.2598 | 0.2216713
344 | 5.027688 | 25.13844 | 4045.257327 | 4.045257327 | 312.9067 | 0.2242505 | 391.5665 | 0.2223859
345 | 5.045348 | 25.22674 | 4045.708255 | 4.045708255 | 312.9415 | 0.2249558 | 391.8865 | 0.2230897
346 | 5.062963 | 25.314815 | 4045.594486 | 4.045594486 | 312.9327 | 0.2256589 | 392.1511 | 0.2237915
347 | 5.080759 | 25.403795 | 4045.198001 | 4.045198001 | 312.9021 | 0.2263687 | 392.3911 | 0.2245002
348 | 5.095867 | 25.479335 | 4046.383304 | 4.046383304 | 312.9938 | 0.2269709 | 392.7425 | 0.2251007
349 | 5.11612 | 25.5806 | 4046.362796 | 4.046362796 | 312.9922 | 0.2277776 | 393.0574 | 0.2259059
350 | 5.133981 | 25.669905 | 4045.09888 | 4.04509888 | 312.8944 | 0.2284885 | 393.2141 | 0.226616
351 | 5.152406 | 25.76203 | 4046.489017 | 4.046489017 | 313.0019 | 0.2292213 | 393.6376 | 0.2273468
352 | 5.169378 | 25.84689 | 4047.322025 | 4.047322025 | 313.0664 | 0.2298958 | 393.9843 | 0.2280197
353 | 5.187174 | 25.93587 | 4046.007816 | 4.046007816 | 312.9647 | 0.2306026 | 394.1348 | 0.2287258
354 | 5.204631 | 26.023155 | 4045.816165 | 4.045816165 | 312.9499 | 0.2312955 | 394.3893 | 0.2294174
355 | 5.222923 | 26.114615 | 4045.913577 | 4.045913577 | 312.9574 | 0.232021 | 394.6851 | 0.2301415
356 | 5.240961 | 26.204805 | 4046.362796 | 4.046362796 | 312.9922 | 0.2327358 | 395.0112 | 0.2308548
357 | 5.258588 | 26.29294 | 4046.823245 | 4.046823245 | 313.0278 | 0.2334339 | 395.332 | 0.2315514
358 | 5.277238 | 26.38619 | 4046.239749 | 4.046239749 | 312.9827 | 0.234172 | 395.5669 | 0.2322884
359 | 5.294782 | 26.47391 | 4046.625736 | 4.046625736 | 313.0125 | 0.2348659 | 395.8792 | 0.2329807
360 | 5.312612 | 26.56306 | 4046.618167 | 4.046618167 | 313.0119 | 0.2355705 | 396.1575 | 0.233684
361 | 5.330916 | 26.65458 | 4046.51099 | 4.04651099 | 313.0036 | 0.2362934 | 396.4334 | 0.2344056
362 | 5.34905 | 26.74525 | 4047.863285 | 4.047863285 | 313.1082 | 0.237009 | 396.8498 | 0.2351192
363 | 5.367037 | 26.835185 | 4045.886478 | 4.045886478 | 312.9553 | 0.2377183
364 | 5.384264 | 26.92132 | 4047.030521 | 4.047030521 | 313.0438 | 0.2383972
365 | 5.402174 | 27.01087 | 4046.052738 | 4.046052738 | 312.9682 | 0.2391025
366 | 5.420916 | 27.10458 | 4046.350589 | 4.046350589 | 312.9912 | 0.23984
367 | 5.438741 | 27.193705 | 4046.589847 | 4.046589847 | 313.0097 | 0.240541
368 | 5.456861 | 27.284305 | 4046.633548 | 4.046633548 | 313.0131 | 0.241253
369 | 5.474615 | 27.373075 | 4045.527347 | 4.045527347 | 312.9275 | 0.2419502
370 | 5.493457 | 27.467285 | 4045.916019 | 4.045916019 | 312.9576 | 0.2426896
371 | 5.511124 | 27.55562 | 4045.3064 | 4.0453064 | 312.9105 | 0.2433823
372 | 5.529204 | 27.64602 | 4045.970951 | 4.045970951 | 312.9619 | 0.2440908
373 | 5.547903 | 27.739515 | 4045.013187 | 4.045013187 | 312.8878 | 0.244823
374 | 5.566338 | 27.83169 | 4045.025394 | 4.045025394 | 312.8887 | 0.2455443
375 | 5.584049 | 27.920245 | 4044.986576 | 4.044986576 | 312.8857 | 0.2462368
376 | 5.602755 | 28.013775 | 4045.950931 | 4.045950931 | 312.9603 | 0.2469677
377 | 5.620994 | 28.10497 | 4044.36304 | 4.04436304 | 312.8375 | 0.2476798
378 | 5.639282 | 28.19641 | 4044.993656 | 4.044993656 | 312.8863 | 0.2483934
379 | 5.657751 | 28.288755 | 4044.563968 | 4.044563968 | 312.853 | 0.2491134
380 | 5.675759 | 28.378795 | 4044.107669 | 4.044107669 | 312.8177 | 0.249815
381 | 5.693879 | 28.469395 | 4043.947757 | 4.043947757 | 312.8054 | 0.2505205
382 | 5.712514 | 28.56257 | 4043.936283 | 4.043936283 | 312.8045 | 0.2512455
383 | 5.730371 | 28.651855 | 4043.98804 | 4.04398804 | 312.8085 | 0.2519398
384 | 5.749317 | 28.746585 | 4043.777591 | 4.043777591 | 312.7922 | 0.2526758
385 | 5.767054 | 28.83527 | 4042.402591 | 4.042402591 | 312.6858 | 0.2533644
386 | 5.785452 | 28.92726 | 4042.347415 | 4.042347415 | 312.6816 | 0.2540782
387 | 5.804426 | 29.02213 | 4042.475345 | 4.042475345 | 312.6915 | 0.2548138
388 | 5.822601 | 29.113005 | 4041.992923 | 4.041992923 | 312.6542 | 0.2555178
389 | 5.841656 | 29.20828 | 4041.645755 | 4.041645755 | 312.6273 | 0.2562555
390 | 5.859877 | 29.299385 | 4040.94556 | 4.04094556 | 312.5731 | 0.2569603
391 | 5.878459 | 29.392295 | 4041.563236 | 4.041563236 | 312.6209 | 0.2576787
392 | 5.896466 | 29.48233 | 4040.524906 | 4.040524906 | 312.5406 | 0.2583742
393 | 5.915681 | 29.578405 | 4039.97388 | 4.03997388 | 312.498 | 0.259116
394 | 5.934229 | 29.671145 | 4039.73804 | 4.03973804 | 312.4797 | 0.2598314
395 | 5.952766 | 29.76383 | 4040.268802 | 4.040268802 | 312.5208 | 0.2605459
396 | 5.971091 | 29.855455 | 4039.81348 | 4.03981348 | 312.4856 | 0.2612518
397 | 5.989576 | 29.94788 | 4039.531497 | 4.039531497 | 312.4638 | 0.2619633
398 | 6.008485 | 30.042425 | 4038.803714 | 4.038803714 | 312.4075 | 0.2626906
399 | 6.026774 | 30.13387 | 4038.154056 | 4.038154056 | 312.3572 | 0.2633935
400 | 6.045579 | 30.227895 | 4038.004642 | 4.038004642 | 312.3457 | 0.2641158
401 | 6.063794 | 30.31897 | 4037.528324 | 4.037528324 | 312.3088 | 0.2648149
402 | 6.083393 | 30.416965 | 4036.691165 | 4.036691165 | 312.2441 | 0.2655666
403 | 6.101528 | 30.50764 | 4036.508548 | 4.036508548 | 312.2299 | 0.2662616
404 | 6.120776 | 30.60388 | 4035.475101 | 4.035475101 | 312.15 | 0.2669987
405 | 6.138679 | 30.693395 | 4035.554202 | 4.035554202 | 312.1561 | 0.2676839
406 | 6.15769 | 30.78845 | 4035.447513 | 4.035447513 | 312.1479 | 0.2684109
407 | 6.176442 | 30.88221 | 4034.527103 | 4.034527103 | 312.0767 | 0.2691276
408 | 6.195164 | 30.97582 | 4033.224124 | 4.033224124 | 311.9759 | 0.2698425
409 | 6.213746 | 31.06873 | 4034.099369 | 4.034099369 | 312.0436 | 0.2705517
410 | 6.232946 | 31.16473 | 4033.334476 | 4.033334476 | 311.9844 | 0.2712838
411 | 6.252039 | 31.260195 | 4032.158939 | 4.032158939 | 311.8935 | 0.2720114
412 | 6.270941 | 31.354705 | 4031.444827 | 4.031444827 | 311.8382 | 0.2727311
413 | 6.290723 | 31.453615 | 4031.551029 | 4.031551029 | 311.8465 | 0.2734839
414 | 6.310093 | 31.550465 | 4031.776615 | 4.031776615 | 311.8639 | 0.2742204
415 | 6.328604 | 31.64302 | 4030.1543 | 4.0301543 | 311.7384 | 0.2749237
416 | 6.347409 | 31.737045 | 4030.178714 | 4.030178714 | 311.7403 | 0.2756377
417 | 6.365884 | 31.82942 | 4029.509281 | 4.029509281 | 311.6885 | 0.2763386
418 | 6.385135 | 31.925675 | 4028.903812 | 4.028903812 | 311.6417 | 0.2770685
419 | 6.403741 | 32.018705 | 4028.793949 | 4.028793949 | 311.6332 | 0.2777734
420 | 6.423502 | 32.11751 | 4028.382816 | 4.028382816 | 311.6014 | 0.2785216
421 | 6.44323 | 32.21615 | 4027.182132 | 4.027182132 | 311.5085 | 0.2792679
422 | 6.461842 | 32.30921 | 4026.981693 | 4.026981693 | 311.493 | 0.2799715
423 | 6.480487 | 32.402435 | 4025.835452 | 4.025835452 | 311.4044 | 0.2806758
424 | 6.499724 | 32.49862 | 4024.587406 | 4.024587406 | 311.3078 | 0.281402
425 | 6.518452 | 32.59226 | 4023.946781 | 4.023946781 | 311.2583 | 0.2821085
426 | 6.537822 | 32.68911 | 4023.579593 | 4.023579593 | 311.2299 | 0.2828387
427 | 6.557126 | 32.78563 | 4023.014896 | 4.023014896 | 311.1862 | 0.2835658
428 | 6.576054 | 32.88027 | 4021.609378 | 4.021609378 | 311.0775 | 0.2842783
429 | 6.594939 | 32.974695 | 4022.172611 | 4.022172611 | 311.121 | 0.2849887
430 | 6.614053 | 33.070265 | 4021.637943 | 4.021637943 | 311.0797 | 0.2857071
431 | 6.634065 | 33.170325 | 4020.133548 | 4.020133548 | 310.9633 | 0.2864588
432 | 6.653442 | 33.26721 | 4019.547611 | 4.019547611 | 310.918 | 0.287186
433 | 6.673197 | 33.365985 | 4018.76099 | 4.01876099 | 310.8571 | 0.2879269
434 | 6.69215 | 33.46075 | 4017.839847 | 4.017839847 | 310.7859 | 0.2886372
435 | 6.711156 | 33.55578 | 4017.176761 | 4.017176761 | 310.7346 | 0.289349
436 | 6.730818 | 33.65409 | 4016.465091 | 4.016465091 | 310.6795 | 0.2900849
437 | 6.750046 | 33.75023 | 4016.06055 | 4.01606055 | 310.6482 | 0.2908039
438 | 6.769325 | 33.846625 | 4015.007572 | 4.015007572 | 310.5668 | 0.2915244
439 | 6.78877 | 33.94385 | 4013.439945 | 4.013439945 | 310.4455 | 0.2922505
440 | 6.808036 | 34.04018 | 4013.888919 | 4.013888919 | 310.4803 | 0.2929694
441 | 6.827194 | 34.13597 | 4012.787357 | 4.012787357 | 310.3951 | 0.2936838
442 | 6.846894 | 34.23447 | 4010.83057 | 4.01083057 | 310.2437 | 0.2944179
443 | 6.866088 | 34.33044 | 4011.451175 | 4.011451175 | 310.2917 | 0.2951325
444 | 6.885586 | 34.42793 | 4009.35889 | 4.00935889 | 310.1299 | 0.295858
445 | 6.905453 | 34.527265 | 4009.38599 | 4.00938599 | 310.132 | 0.2965967
446 | 6.924779 | 34.623895 | 4007.755374 | 4.007755374 | 310.0058 | 0.2973147
447 | 6.944633 | 34.723165 | 4006.827884 | 4.006827884 | 309.9341 | 0.2980519
448 | 6.963363 | 34.816815 | 4006.619876 | 4.006619876 | 309.918 | 0.2987467
449 | 6.982848 | 34.91424 | 4005.648929 | 4.005648929 | 309.8429 | 0.2994691
450 | 7.002828 | 35.01414 | 4004.513919 | 4.004513919 | 309.7551 | 0.3002093
451 | 7.022403 | 35.112015 | 4003.374027 | 4.003374027 | 309.6669 | 0.300934
452 | 7.042076 | 35.21038 | 4002.034915 | 4.002034915 | 309.5633 | 0.3016617
453 | 7.062622 | 35.31311 | 4001.565921 | 4.001565921 | 309.5271 | 0.3024212
454 | 7.081714 | 35.40857 | 4000.615238 | 4.000615238 | 309.4535 | 0.3031265
455 | 7.101737 | 35.508685 | 3998.787113 | 3.998787113 | 309.3121 | 0.3038655
456 | 7.120686 | 35.60343 | 3998.293704 | 3.998293704 | 309.274 | 0.3045645
457 | 7.140943 | 35.704715 | 3997.56641 | 3.99756641 | 309.2177 | 0.3053111
458 | 7.16035 | 35.80175 | 3995.254886 | 3.995254886 | 309.0389 | 0.3060259
459 | 7.180337 | 35.901685 | 3994.820072 | 3.994820072 | 309.0053 | 0.3067615
460 | 7.200195 | 36.000975 | 3994.121829 | 3.994121829 | 308.9513 | 0.3074919
461 | 7.220228 | 36.10114 | 3993.219974 | 3.993219974 | 308.8815 | 0.3082281
462 | 7.239193 | 36.195965 | 3991.213382 | 3.991213382 | 308.7263 | 0.3089246
463 | 7.259138 | 36.29569 | 3989.933597 | 3.989933597 | 308.6273 | 0.3096565
464 | 7.279529 | 36.397645 | 3990.332279 | 3.990332279 | 308.6581 | 0.3104043
465 | 7.298868 | 36.49434 | 3988.537601 | 3.988537601 | 308.5193 | 0.311113
466 | 7.318102 | 36.59051 | 3986.018558 | 3.986018558 | 308.3245 | 0.3118173
467 | 7.338872 | 36.69436 | 3986.078617 | 3.986078617 | 308.3291 | 0.3125773
468 | 7.357346 | 36.78673 | 3984.905521 | 3.984905521 | 308.2384 | 0.3132528
469 | 7.378205 | 36.891025 | 3982.531497 | 3.982531497 | 308.0547 | 0.314015
470 | 7.396862 | 36.98431 | 3981.913577 | 3.981913577 | 308.0069 | 0.3146962
471 | 7.416933 | 37.084665 | 3979.787845 | 3.979787845 | 307.8425 | 0.3154285
472 | 7.437473 | 37.187365 | 3979.42139 | 3.97942139 | 307.8142 | 0.3161774
473 | 7.45713 | 37.28565 | 3978.269535 | 3.978269535 | 307.7251 | 0.3168936
474 | 7.476536 | 37.38268 | 3976.219974 | 3.976219974 | 307.5665 | 0.3176001
475 | 7.497136 | 37.48568 | 3975.33179 | 3.97533179 | 307.4978 | 0.3183496
476 | 7.516553 | 37.582765 | 3973.638187 | 3.973638187 | 307.3668 | 0.3190555
477 | 7.537021 | 37.685105 | 3972.220218 | 3.972220218 | 307.2571 | 0.319799
478 | 7.55732 | 37.7866 | 3970.451175 | 3.970451175 | 307.1203 | 0.3205359
479 | 7.576807 | 37.884035 | 3968.537601 | 3.968537601 | 306.9723 | 0.3212428
480 | 7.596278 | 37.98139 | 3967.468021 | 3.967468021 | 306.8895 | 0.3219486
481 | 7.616039 | 38.080195 | 3966.649417 | 3.966649417 | 306.8262 | 0.3226645
482 | 7.636103 | 38.180515 | 3964.3418 | 3.9643418 | 306.6477 | 0.3233907
483 | 7.656664 | 38.28332 | 3963.738285 | 3.963738285 | 306.601 | 0.3241344
484 | 7.67614 | 38.3807 | 3961.598148 | 3.961598148 | 306.4355 | 0.3248384
485 | 7.695856 | 38.47928 | 3959.131351 | 3.959131351 | 306.2447 | 0.3255505
486 | 7.715468 | 38.57734 | 3958.370365 | 3.958370365 | 306.1858 | 0.3262584
487 | 7.734549 | 38.672745 | 3957.01099 | 3.95701099 | 306.0807 | 0.3269466
488 | 7.756006 | 38.78003 | 3954.715091 | 3.954715091 | 305.9031 | 0.32772
489 | 7.775675 | 38.878375 | 3952.834964 | 3.952834964 | 305.7577 | 0.3284284
490 | 7.79462 | 38.9731 | 3951.23804 | 3.95123804 | 305.6341 | 0.3291102
491 | 7.815076 | 39.07538 | 3949.244632 | 3.949244632 | 305.4799375 | 0.3298459
492 | 7.835981 | 39.179905 | 3946.975833 | 3.946975833 | 305.3044 | 0.3305972
493 | 7.855285 | 39.276425 | 3945.368167 | 3.945368167 | 305.1801 | 0.3312904
494 | 7.875967 | 39.379835 | 3943.818851 | 3.943818851 | 305.0602 | 0.3320326
495 | 7.895081 | 39.475405 | 3942.211673 | 3.942211673 | 304.9359 | 0.3327181
496 | 7.915855 | 39.579275 | 3938.168216 | 3.938168216 | 304.6232 | 0.3334625
497 | 7.935665 | 39.678325 | 3937.696048 | 3.937696048 | 304.5866 | 0.3341719
498 | 7.956474 | 39.78237 | 3934.902591 | 3.934902591 | 304.3706 | 0.3349165
499 | 7.975889 | 39.879445 | 3933.300052 | 3.933300052 | 304.2466 | 0.3356108
500 | 7.995349 | 39.976745 | 3930.870853 | 3.930870853 | 304.0587 | 0.3363061
501 | 8.017214 | 40.08607 | 3928.543216 | 3.928543216 | 303.8787 | 0.3370868
502 | 8.037375 | 40.186875 | 3925.724369 | 3.925724369 | 303.6606 | 0.3378062
503 | 8.056668 | 40.28334 | 3923.604007 | 3.923604007 | 303.4966 | 0.338494
504 | 8.076286 | 40.38143 | 3921.335941 | 3.921335941 | 303.3212 | 0.339193
505 | 8.096655 | 40.483275 | 3919.520267 | 3.919520267 | 303.1807 | 0.3399183
506 | 8.116039 | 40.580195 | 3916.624271 | 3.916624271 | 302.9567 | 0.3406079
507 | 8.137068 | 40.68534 | 3914.105228 | 3.914105228 | 302.7619 | 0.3413556
508 | 8.157455 | 40.787275 | 3911.475345 | 3.911475345 | 302.5584 | 0.3420799
509 | 8.176915 | 40.884575 | 3908.365238 | 3.908365238 | 302.3179 | 0.3427708
510 | 8.197284 | 40.98642 | 3906.569583 | 3.906569583 | 302.179 | 0.3434934
511 | 8.217119 | 41.085595 | 3903.172855 | 3.903172855 | 301.9162 | 0.3441966
512 | 8.237846 | 41.18923 | 3898.957279 | 3.898957279 | 301.5901 | 0.3449309
513 | 8.257663 | 41.288315 | 3896.393558 | 3.896393558 | 301.3918 | 0.3456324
514 | 8.277086 | 41.38543 | 3893.959232 | 3.893959232 | 301.2035 | 0.3463195
515 | 8.297457 | 41.487285 | 3890.554202 | 3.890554202 | 300.9401 | 0.3470397
516 | 8.317224 | 41.58612 | 3886.388919 | 3.886388919 | 300.618 | 0.347738
517 | 8.33749 | 41.68745 | 3884.065921 | 3.884065921 | 300.4383 | 0.3484534
518 | 8.358613 | 41.793065 | 3880.668704 | 3.880668704 | 300.1755 | 0.3491985
519 | 8.378545 | 41.892725 | 3877.511478 | 3.877511478 | 299.9313 | 0.3499011
520 | 8.398403 | 41.992015 | 3872.244388 | 3.872244388 | 299.5239 | 0.3506006
521 | 8.418232 | 42.09116 | 3869.855472 | 3.869855472 | 299.3391 | 0.3512986
522 | 8.438215 | 42.191075 | 3865.526615 | 3.865526615 | 299.0042 | 0.3520016
523 | 8.458907 | 42.294535 | 3860.903079 | 3.860903079 | 298.6466 | 0.3527289
524 | 8.47862 | 42.3931 | 3857.340824 | 3.857340824 | 298.371 | 0.3534214
525 | 8.498114 | 42.49057 | 3853.22388 | 3.85322388 | 298.0526 | 0.3541056
526 | 8.519792 | 42.59896 | 3848.820072 | 3.848820072 | 297.7119 | 0.354866
527 | 8.538876 | 42.69438 | 3844.742923 | 3.844742923 | 297.3966 | 0.355535
528 | 8.559536 | 42.79768 | 3840.05347 | 3.84005347 | 297.0338 | 0.3562586
529 | 8.579939 | 42.899695 | 3835.029544 | 3.835029544 | 296.6452 | 0.3569728
530 | 8.599301 | 42.996505 | 3830.666995 | 3.830666995 | 296.3078 | 0.35765
531 | 8.619694 | 43.09847 | 3825.232181 | 3.825232181 | 295.8874 | 0.3583628
532 | 8.640211 | 43.201055 | 3820.225101 | 3.820225101 | 295.5001 | 0.3590794
533 | 8.659568 | 43.29784 | 3815.946292 | 3.815946292 | 295.1691 | 0.3597551
534 | 8.679999 | 43.399995 | 3810.656009 | 3.810656009 | 294.7599 | 0.3604677
535 | 8.700527 | 43.502635 | 3805.104007 | 3.805104007 | 294.3304 | 0.3611832
536 | 8.720058 | 43.60029 | 3799.43848 | 3.79943848 | 293.8922 | 0.3618635
537 | 8.740307 | 43.701535 | 3793.94141 | 3.79394141 | 293.467 | 0.3625683
538 | 8.760023 | 43.800115 | 3788.114994 | 3.788114994 | 293.0163 | 0.3632541
539 | 8.780847 | 43.904235 | 3781.666995 | 3.781666995 | 292.5176 | 0.3639779
540 | 8.801007 | 44.005035 | 3776.454593 | 3.776454593 | 292.1144 | 0.3646781
541 | 8.821092 | 44.10546 | 3771.012454 | 3.771012454 | 291.6934 | 0.3653752
542 | 8.841333 | 44.206665 | 3763.471683 | 3.763471683 | 291.1101 | 0.3660773
543 | 8.86167 | 44.30835 | 3757.157718 | 3.757157718 | 290.6217 | 0.3667821
544 | 8.881134 | 44.40567 | 3750.699466 | 3.750699466 | 290.1222 | 0.3674563
545 | 8.901605 | 44.508025 | 3743.677494 | 3.743677494 | 289.579 | 0.3681649
546 | 8.922258 | 44.61129 | 3736.58472 | 3.73658472 | 289.0304 | 0.3688792
547 | 8.942504 | 44.71252 | 3730.166751 | 3.730166751 | 288.5339 | 0.369579
548 | 8.963591 | 44.817955 | 3722.535892 | 3.722535892 | 287.9437 | 0.3703073
549 | 8.983538 | 44.91769 | 3714.281009 | 3.714281009 | 287.3052 | 0.3709957
550 | 9.003598 | 45.01799 | 3706.407962 | 3.706407962 | 286.6962 | 0.3716876
551 | 9.023265 | 45.116325 | 3699.487552 | 3.699487552 | 286.1609 | 0.3723655
552 | 9.043498 | 45.21749 | 3691.742435 | 3.691742435 | 285.5618 | 0.3730624
553 | 9.063947 | 45.319735 | 3683.050052 | 3.683050052 | 284.8894 | 0.3737662
554 | 9.084567 | 45.422835 | 3674.234378 | 3.674234378 | 284.2075 | 0.3744754
555 | 9.10522 | 45.5261 | 3666.147464 | 3.666147464 | 283.582 | 0.3751853
556 | 9.125485 | 45.627425 | 3657.653079 | 3.657653079 | 282.9249 | 0.3758813
557 | 9.14564 | 45.7282 | 3647.403568 | 3.647403568 | 282.1321 | 0.3765731
558 | 9.165979 | 45.829895 | 3637.850589 | 3.637850589 | 281.3931 | 0.3772707
559 | 9.185792 | 45.92896 | 3629.73389 | 3.62973389 | 280.7653 | 0.3779497
560 | 9.206349 | 46.031745 | 3620.222415 | 3.620222415 | 280.0296 | 0.3786538
561 | 9.22651 | 46.13255 | 3610.13721 | 3.61013721 | 279.2495 | 0.3793439
562 | 9.247659 | 46.238295 | 3600.573001 | 3.600573001 | 278.5097 | 0.3800673
563 | 9.267485 | 46.337425 | 3590.183353 | 3.590183353 | 277.706 | 0.3807449
564 | 9.287933 | 46.439665 | 3579.757816 | 3.579757816 | 276.8996 | 0.3814433
565 | 9.308618 | 46.54309 | 3568.809574 | 3.568809574 | 276.0527 | 0.3821493
566 | 9.32915 | 46.64575 | 3557.866458 | 3.557866458 | 275.2063 | 0.3828496
567 | 9.349192 | 46.74596 | 3546.85889 | 3.54685889 | 274.3548 | 0.3835327
568 | 9.369271 | 46.846355 | 3535.857181 | 3.535857181 | 273.5038 | 0.3842167
569 | 9.390012 | 46.95006 | 3523.288333 | 3.523288333 | 272.5316 | 0.3849226
570 | 9.409976 | 47.04988 | 3512.352054 | 3.512352054 | 271.6856 | 0.3856017
571 | 9.430603 | 47.153015 | 3499.906253 | 3.499906253 | 270.7229 | 0.3863028
572 | 9.451165 | 47.255825 | 3487.071536 | 3.487071536 | 269.7302 | 0.3870012
573 | 9.471588 | 47.35794 | 3474.537845 | 3.474537845 | 268.7607 | 0.3876944
574 | 9.49237 | 47.46185 | 3461.196048 | 3.461196048 | 267.7287 | 0.3883993
575 | 9.512212 | 47.56106 | 3449.551761 | 3.449551761 | 266.828 | 0.3890719
576 | 9.532994 | 47.66497 | 3434.784183 | 3.434784183 | 265.6857 | 0.3897758
577 | 9.553785 | 47.768925 | 3420.514408 | 3.420514408 | 264.5819 | 0.3904796
578 | 9.574527 | 47.872635 | 3407.791995 | 3.407791995 | 263.5978 | 0.3911811
579 | 9.594432 | 47.97216 | 3392.78223 | 3.39278223 | 262.4367 | 0.391854
580 | 9.614835 | 48.074175 | 3377.791019 | 3.377791019 | 261.2772 | 0.3925431
581 | 9.635108 | 48.17554 | 3362.811283 | 3.362811283 | 260.1184 | 0.3932275
582 | 9.656219 | 48.281095 | 3346.007572 | 3.346007572 | 258.8187 | 0.3939396
583 | 9.676473 | 48.382365 | 3331.212894 | 3.331212894 | 257.6743 | 0.3946223
584 | 9.696468 | 48.48234 | 3314.586673 | 3.314586673 | 256.3882 | 0.3952958
585 | 9.71742 | 48.5871 | 3297.626224 | 3.297626224 | 255.0763 | 0.3960011
586 | 9.737491 | 48.687455 | 3281.903568 | 3.281903568 | 253.8601 | 0.3966763
587 | 9.758925 | 48.794625 | 3264.028812 | 3.264028812 | 252.4775 | 0.3973968
588 | 9.779325 | 48.896625 | 3246.171146 | 3.246171146 | 251.0962 | 0.3980821
589 | 9.800362 | 49.00181 | 3228.620853 | 3.228620853 | 249.7386 | 0.3987883
590 | 9.821036 | 49.10518 | 3209.159427 | 3.209159427 | 248.2332 | 0.3994818
591 | 9.841855 | 49.209275 | 3190.968509 | 3.190968509 | 246.8262 | 0.4001797
592 | 9.861709 | 49.308545 | 3171.364749 | 3.171364749 | 245.3098 | 0.4008448
593 | 9.882596 | 49.41298 | 3150.79224 | 3.15079224 | 243.7185 | 0.401544
594 | 9.903563 | 49.517815 | 3131.116702 | 3.131116702 | 242.1965 | 0.4022454
595 | 9.924105 | 49.620525 | 3110.471195 | 3.110471195 | 240.5996 | 0.4029321
596 | 9.943977 | 49.719885 | 3088.010013 | 3.088010013 | 238.8622 | 0.4035959
597 | 9.965342 | 49.82671 | 3066.864017 | 3.066864017 | 237.2265 | 0.4043092
598 | 9.986357 | 49.931785 | 3042.055179 | 3.042055179 | 235.3075 | 0.4050102
599 | 10.007593 | 50.037965 | 3019.56763 | 3.01956763 | 233.568 | 0.4057182
600 | 10.028478 | 50.14239 | 2995.41846 | 2.99541846 | 231.7001 | 0.4064139
601 | 10.049818 | 50.24909 | 2970.522464 | 2.970522464 | 229.7743 | 0.4071243
602 | 10.070531 | 50.352655 | 2945.906009 | 2.945906009 | 227.8702 | 0.4078134
603 | 10.091046 | 50.45523 | 2919.990238 | 2.919990238 | 225.8656 | 0.4084954
604 | 10.112789 | 50.563945 | 2892.265384 | 2.892265384 | 223.721 | 0.4092177
605 | 10.133007 | 50.665035 | 2864.923099 | 2.864923099 | 221.6061 | 0.4098889
606 | 10.154315 | 50.771575 | 2836.754886 | 2.836754886 | 219.4272 | 0.4105958
607 | 10.175152 | 50.87576 | 2806.644046 | 2.806644046 | 217.0981 | 0.4112865
608 | 10.195593 | 50.977965 | 2777.029544 | 2.777029544 | 214.8074 | 0.4119637
609 | 10.217141 | 51.085705 | 2744.739749 | 2.744739749 | 212.3097 | 0.4126771
610 | 10.23887 | 51.19435 | 2711.618167 | 2.711618167 | 209.7477 | 0.4133959
611 | 10.259218 | 51.29609 | 2677.857181 | 2.677857181 | 207.1362 | 0.4140686
612 | 10.280035 | 51.400175 | 2642.269535 | 2.642269535 | 204.3835 | 0.4147563
613 | 10.302012 | 51.51006 | 2606.16724 | 2.60616724 | 201.5909 | 0.4154818
614 | 10.323012 | 51.61506 | 2568.760745 | 2.568760745 | 198.6975 | 0.4161746
615 | 10.34555 | 51.72775 | 2529.159183 | 2.529159183 | 195.6342 | 0.4169176
616 | 10.3668 | 51.834 | 2488.453372 | 2.488453372 | 192.4856 | 0.4176176
617 | 10.387751 | 51.938755 | 2444.093753 | 2.444093753 | 189.0543 | 0.4183073
618 | 10.409449 | 52.047245 | 2398.64722 | 2.39864722 | 185.5389 | 0.4190211
619 | 10.431517 | 52.157585 | 2349.638187 | 2.349638187 | 181.748 | 0.4197465
620 | 10.453367 | 52.266835 | 2297.273685 | 2.297273685 | 177.6975 | 0.4204643
621 | 10.475527 | 52.377635 | 2230.245609 | 2.230245609 | 172.5128 | 0.4211917
622 | 10.506466 | 52.53233 | 1850.305423 | 1.850305423 | 143.1239 | 0.4222064

## 012 DC04 20°C 90°WR
012 DC04 20°C 90°WR
Geometry: | 6.4 | 2.02 | Temperature | RT | Strain rate | 0.001ps | E, Mpa | 210000
Time [s] | Displacement [mm] | Eng.Strain [%] | Force [N] | Force [kN] | Eng. Stress [Mpa] | True Strain [-] | True Sress [Mpa] | True Plastic Strain [-]
0 | 0 | 0 | 0 | 0 | 0 | 0 | 0
1 | -0.000354 | -0.00177 | 11.7478 | 0.0117478 | 0.9087098 | -1.770016e-05 | 0.9086937
2 | 7.8e-05 | 0.00039 | 66.039983 | 0.066039983 | 5.108291 | 3.899992e-06 | 5.108311
3 | 0.00049 | 0.00245 | 175.762906 | 0.175762906 | 13.59552 | 2.44997e-05 | 13.59585
4 | 0.001374 | 0.00687 | 342.653714 | 0.342653714 | 26.50477 | 6.869764e-05 | 26.50659
5 | 0.002333 | 0.011665 | 567.180753 | 0.567180753 | 43.87227 | 0.0001166432 | 43.87739
6 | 0.004389 | 0.021945 | 828.751248 | 0.828751248 | 64.10514 | 0.0002194259 | 64.11921
7 | 0.007029 | 0.035145 | 1113.821927 | 1.113821927 | 86.15578 | 0.0003513883 | 86.18606
8 | 0.00961 | 0.04805 | 1384.144437 | 1.384144437 | 107.0656 | 0.0004803846 | 107.1171
9 | 0.010964 | 0.05482 | 1593.846463 | 1.593846463 | 123.2864 | 0.0005480498 | 123.354
10 | 0.013637 | 0.068185 | 1744.721463 | 1.744721463 | 134.9568 | 0.0006816176 | 135.0488
11 | 0.018306 | 0.09153 | 1889.618436 | 1.889618436 | 146.1648 | 0.0009148814 | 146.2986
12 | 0.021205 | 0.106025 | 2020.508328 | 2.020508328 | 156.2893 | 0.001059688 | 156.455
13 | 0.027435 | 0.137175 | 2137.015042 | 2.137015042 | 165.3013 | 0.00137081 | 165.528
14 | 0.033549 | 0.167745 | 2235.019192 | 2.235019192 | 172.8821 | 0.001676045 | 173.1721 | 0.0008514158
15 | 0.041076 | 0.20538 | 2312.68472 | 2.31268472 | 178.8896 | 0.002051694 | 179.257 | 0.001198089
16 | 0.051611 | 0.258055 | 2365.165433 | 2.365165433 | 182.9491 | 0.002577226 | 183.4212 | 0.001703792
17 | 0.065497 | 0.327485 | 2395.447903 | 2.395447903 | 185.2915 | 0.003269499 | 185.8983 | 0.00238427
18 | 0.079647 | 0.398235 | 2412.930814 | 2.412930814 | 186.6438 | 0.003974441 | 187.3871 | 0.003082122
19 | 0.096086 | 0.48043 | 2426.000394 | 2.426000394 | 187.6547 | 0.004792796 | 188.5563 | 0.003894909
20 | 0.112075 | 0.560375 | 2439.237942 | 2.439237942 | 188.6787 | 0.005588107 | 189.736 | 0.004684603
21 | 0.12918 | 0.6459 | 2454.998441 | 2.454998441 | 189.8978 | 0.00643823 | 191.1243 | 0.005528114
22 | 0.146151 | 0.730755 | 2470.872464 | 2.470872464 | 191.1257 | 0.007280979 | 192.5223 | 0.006364206
23 | 0.162467 | 0.812335 | 2491.200833 | 2.491200833 | 192.6981 | 0.008090533 | 194.2634 | 0.007165469
24 | 0.177003 | 0.885015 | 2510.814114 | 2.510814114 | 194.2152 | 0.008811217 | 195.934 | 0.007878198
25 | 0.192433 | 0.962165 | 2529.669339 | 2.529669339 | 195.6737 | 0.009575657 | 197.5564 | 0.008634912
26 | 0.207886 | 1.03943 | 2549.880276 | 2.549880276 | 197.237 | 0.01034065 | 199.2872 | 0.009391664
27 | 0.221949 | 1.109745 | 2570.939603 | 2.570939603 | 198.866 | 0.01103633 | 201.0729 | 0.01007884
28 | 0.236308 | 1.18154 | 2589.571194 | 2.589571194 | 200.3072 | 0.01174614 | 202.6739 | 0.01078103
29 | 0.249037 | 1.245185 | 2609.678372 | 2.609678372 | 201.8625 | 0.01237496 | 204.3761 | 0.01140174
30 | 0.262613 | 1.313065 | 2628.68472 | 2.62868472 | 203.3327 | 0.01304519 | 206.0026 | 0.01206423
31 | 0.276065 | 1.380325 | 2647.726712 | 2.647726712 | 204.8056 | 0.01370885 | 207.6326 | 0.01272013
32 | 0.290335 | 1.451675 | 2665.208401 | 2.665208401 | 206.1578 | 0.01441239 | 209.1506 | 0.01341644
33 | 0.302291 | 1.511455 | 2683.003567 | 2.683003567 | 207.5343 | 0.01500146 | 210.6711 | 0.01399827
34 | 0.315299 | 1.576495 | 2701.328275 | 2.701328275 | 208.9518 | 0.01564197 | 212.2459 | 0.01463128
35 | 0.32872 | 1.6436 | 2719.74014 | 2.71974014 | 210.3759 | 0.01630239 | 213.8337 | 0.01528414
36 | 0.341744 | 1.70872 | 2735.888333 | 2.735888333 | 211.625 | 0.01694286 | 215.2411 | 0.0159179
37 | 0.353773 | 1.768865 | 2753.881741 | 2.753881741 | 213.0168 | 0.01753403 | 216.7848 | 0.01650172
38 | 0.367123 | 1.835615 | 2771.640775 | 2.771640775 | 214.3905 | 0.01818971 | 218.3259 | 0.01715006
39 | 0.380896 | 1.90448 | 2787.173978 | 2.787173978 | 215.592 | 0.01886572 | 219.698 | 0.01781954
40 | 0.393701 | 1.968505 | 2803.65762 | 2.80365762 | 216.8671 | 0.01949381 | 221.1361 | 0.01844078
41 | 0.406297 | 2.031485 | 2820.290433 | 2.820290433 | 218.1537 | 0.02011126 | 222.5854 | 0.01905133
42 | 0.418521 | 2.092605 | 2836.150784 | 2.836150784 | 219.3805 | 0.02071011 | 223.9712 | 0.01964358
43 | 0.432285 | 2.161425 | 2851.385892 | 2.851385892 | 220.5589 | 0.02138397 | 225.3261 | 0.02031099
44 | 0.443727 | 2.218635 | 2866.596585 | 2.866596585 | 221.7355 | 0.02194381 | 226.655 | 0.0208645
45 | 0.457582 | 2.28791 | 2882.682767 | 2.882682767 | 222.9798 | 0.0226213 | 228.0814 | 0.0215352
46 | 0.470772 | 2.35386 | 2898.05386 | 2.89805386 | 224.1688 | 0.02326584 | 229.4454 | 0.02217324
47 | 0.483383 | 2.416915 | 2911.932767 | 2.911932767 | 225.2423 | 0.0238817 | 230.6862 | 0.02278319
48 | 0.496259 | 2.481295 | 2927.443265 | 2.927443265 | 226.4421 | 0.02451011 | 232.0608 | 0.02340506
49 | 0.509391 | 2.546955 | 2941.097317 | 2.941097317 | 227.4982 | 0.02515061 | 233.2925 | 0.02403969
50 | 0.523224 | 2.61612 | 2956.339749 | 2.956339749 | 228.6773 | 0.02582485 | 234.6597 | 0.02470742
51 | 0.536548 | 2.68274 | 2969.306302 | 2.969306302 | 229.6803 | 0.02647385 | 235.842 | 0.0253508
52 | 0.549066 | 2.74533 | 2982.894437 | 2.982894437 | 230.7313 | 0.02708322 | 237.0657 | 0.02595433
53 | 0.563229 | 2.816145 | 2996.42764 | 2.99642764 | 231.7781 | 0.02777221 | 238.3053 | 0.02663742
54 | 0.575723 | 2.878615 | 3010.189114 | 3.010189114 | 232.8426 | 0.02837961 | 239.5452 | 0.02723892
55 | 0.587806 | 2.93903 | 3022.681058 | 3.022681058 | 233.8089 | 0.02896669 | 240.6806 | 0.02782059
56 | 0.601073 | 3.005365 | 3035.031644 | 3.035031644 | 234.7642 | 0.02961089 | 241.8197 | 0.02845937
57 | 0.615528 | 3.07764 | 3049.13638 | 3.04913638 | 235.8552 | 0.0303123 | 243.114 | 0.02915462
58 | 0.628183 | 3.140915 | 3062.609525 | 3.062609525 | 236.8974 | 0.03092597 | 244.3381 | 0.02976246
59 | 0.641643 | 3.208215 | 3073.689114 | 3.073689114 | 237.7544 | 0.03157827 | 245.3821 | 0.03040978
60 | 0.654514 | 3.27257 | 3086.270169 | 3.086270169 | 238.7276 | 0.03220162 | 246.5401 | 0.03102762
61 | 0.667801 | 3.339005 | 3099.329251 | 3.099329251 | 239.7377 | 0.03284471 | 247.7426 | 0.03166498
62 | 0.680972 | 3.40486 | 3111.040677 | 3.111040677 | 240.6436 | 0.03348178 | 248.8372 | 0.03229684
63 | 0.694716 | 3.47358 | 3121.914456 | 3.121914456 | 241.4847 | 0.03414613 | 249.8729 | 0.03295626
64 | 0.708047 | 3.540235 | 3134.631009 | 3.134631009 | 242.4684 | 0.0347901 | 251.0523 | 0.03359461
65 | 0.720158 | 3.60079 | 3146.922757 | 3.146922757 | 243.4191 | 0.03537477 | 252.1842 | 0.03417389
66 | 0.735524 | 3.67762 | 3157.821683 | 3.157821683 | 244.2622 | 0.03611609 | 253.2452 | 0.03491016
67 | 0.747439 | 3.737195 | 3169.075345 | 3.169075345 | 245.1327 | 0.03669054 | 254.2938 | 0.03547962
68 | 0.760855 | 3.804275 | 3180.544339 | 3.180544339 | 246.0198 | 0.03733697 | 255.3791 | 0.03612088
69 | 0.774306 | 3.87153 | 3191.86929 | 3.19186929 | 246.8958 | 0.03798466 | 256.4545 | 0.03676345
70 | 0.787378 | 3.93689 | 3202.173001 | 3.202173001 | 247.6928 | 0.0386137 | 257.4442 | 0.03738778
71 | 0.80136 | 4.0068 | 3212.786526 | 3.212786526 | 248.5138 | 0.0392861 | 258.4713 | 0.03805528
72 | 0.814101 | 4.070505 | 3223.048489 | 3.223048489 | 249.3076 | 0.03989842 | 259.4557 | 0.03866291
73 | 0.828307 | 4.141535 | 3233.561185 | 3.233561185 | 250.1208 | 0.0405807 | 260.4796 | 0.03934032
74 | 0.840842 | 4.20421 | 3243.564114 | 3.243564114 | 250.8945 | 0.04118235 | 261.4426 | 0.03993738
75 | 0.852592 | 4.26296 | 3254.393704 | 3.254393704 | 251.7322 | 0.04174598 | 262.4634 | 0.04049616
76 | 0.868433 | 4.342165 | 3263.566312 | 3.263566312 | 252.4417 | 0.04250536 | 263.4031 | 0.04125106
77 | 0.880751 | 4.403755 | 3274.201321 | 3.274201321 | 253.2643 | 0.04309546 | 264.4175 | 0.04183633
78 | 0.894386 | 4.47193 | 3283.539944 | 3.283539944 | 253.9867 | 0.04374824 | 265.3448 | 0.04248469
79 | 0.90844 | 4.5422 | 3292.83389 | 3.29283389 | 254.7056 | 0.04442063 | 266.2748 | 0.04315266
80 | 0.922129 | 4.610645 | 3303.121487 | 3.303121487 | 255.5014 | 0.04507513 | 267.2816 | 0.04380236
81 | 0.934365 | 4.671825 | 3312.381497 | 3.312381497 | 256.2176 | 0.04565979 | 268.1877 | 0.04438271
82 | 0.948731 | 4.743655 | 3321.752591 | 3.321752591 | 256.9425 | 0.0463458 | 269.131 | 0.04506422
83 | 0.962338 | 4.81169 | 3331.251614 | 3.331251614 | 257.6773 | 0.04699513 | 270.0759 | 0.04570905
84 | 0.977239 | 4.886195 | 3341.263821 | 3.341263821 | 258.4517 | 0.04770572 | 271.0802 | 0.04641486
85 | 0.989868 | 4.94934 | 3349.54971 | 3.34954971 | 259.0926 | 0.04830757 | 271.916 | 0.04701273
86 | 1.002991 | 5.014955 | 3358.89761 | 3.35889761 | 259.8157 | 0.04893258 | 272.8454 | 0.04763332
87 | 1.015815 | 5.079075 | 3366.295316 | 3.366295316 | 260.3879 | 0.04954298 | 273.6132 | 0.04824006
88 | 1.03078 | 5.1539 | 3376.545071 | 3.376545071 | 261.1808 | 0.05025481 | 274.6418 | 0.04894699
89 | 1.044647 | 5.223235 | 3385.712552 | 3.385712552 | 261.8899 | 0.05091395 | 275.569 | 0.04960172
90 | 1.058696 | 5.29348 | 3393.089505 | 3.393089505 | 262.4605 | 0.05158131 | 276.3538 | 0.05026534
91 | 1.072626 | 5.36313 | 3402.649319 | 3.402649319 | 263.2 | 0.05224258 | 277.3157 | 0.05092203
92 | 1.08529 | 5.42645 | 3410.92886 | 3.41092886 | 263.8404 | 0.05284337 | 278.1576 | 0.05151881
93 | 1.099585 | 5.497925 | 3418.156155 | 3.418156155 | 264.3995 | 0.0535211 | 278.9359 | 0.05219283
94 | 1.112834 | 5.56417 | 3427.325101 | 3.427325101 | 265.1087 | 0.05414883 | 279.8598 | 0.05281616
95 | 1.126589 | 5.632945 | 3434.949124 | 3.434949124 | 265.6984 | 0.05480012 | 280.6651 | 0.05346362
96 | 1.141971 | 5.709855 | 3442.610989 | 3.442610989 | 266.2911 | 0.05552794 | 281.4959 | 0.05418748
97 | 1.155865 | 5.779325 | 3450.131985 | 3.450131985 | 266.8728 | 0.0561849 | 282.2963 | 0.05484063
98 | 1.169767 | 5.848835 | 3457.903226 | 3.457903226 | 267.474 | 0.05684181 | 283.1181 | 0.05549362
99 | 1.182765 | 5.913825 | 3467.241116 | 3.467241116 | 268.1962 | 0.05745561 | 284.0569 | 0.05610295
100 | 1.195906 | 5.97953 | 3474.313382 | 3.474313382 | 268.7433 | 0.05807578 | 284.8129 | 0.05671952
101 | 1.211193 | 6.055965 | 3480.488187 | 3.480488187 | 269.2209 | 0.05879674 | 285.5249 | 0.0574371
102 | 1.225809 | 6.129045 | 3488.942532 | 3.488942532 | 269.8749 | 0.05948557 | 286.4156 | 0.05812169
103 | 1.239775 | 6.198875 | 3496.529691 | 3.496529691 | 270.4618 | 0.06014333 | 287.2274 | 0.05877558
104 | 1.253735 | 6.268675 | 3503.628079 | 3.503628079 | 271.0108 | 0.06080037 | 287.9996 | 0.05942894
105 | 1.268454 | 6.34227 | 3510.364896 | 3.510364896 | 271.5319 | 0.06149267 | 288.7532 | 0.06011765
106 | 1.280124 | 6.40062 | 3516.612698 | 3.516612698 | 272.0152 | 0.06204122 | 289.4259 | 0.060663
107 | 1.294776 | 6.47388 | 3524.872952 | 3.524872952 | 272.6542 | 0.06272951 | 290.3055 | 0.0613471
108 | 1.308849 | 6.544245 | 3531.721097 | 3.531721097 | 273.1839 | 0.06339016 | 291.0617 | 0.06200415
109 | 1.323587 | 6.617935 | 3537.25015 | 3.53725015 | 273.6116 | 0.06408156 | 291.719 | 0.06269242
110 | 1.33798 | 6.6899 | 3545.259915 | 3.545259915 | 274.2311 | 0.06475631 | 292.5769 | 0.06336309
111 | 1.351741 | 6.758705 | 3551.644192 | 3.551644192 | 274.725 | 0.06540101 | 293.2928 | 0.06400438
112 | 1.36523 | 6.82615 | 3558.209866 | 3.558209866 | 275.2328 | 0.06603256 | 294.0206 | 0.06463246
113 | 1.379514 | 6.89757 | 3564.831937 | 3.564831937 | 275.745 | 0.0667009 | 294.7648 | 0.06529726
114 | 1.394269 | 6.971345 | 3570.714749 | 3.570714749 | 276.2001 | 0.06739081 | 295.4549 | 0.06598388
115 | 1.408511 | 7.042555 | 3577.351468 | 3.577351468 | 276.7134 | 0.06805628 | 296.2011 | 0.0666458
116 | 1.422823 | 7.114115 | 3584.714017 | 3.584714017 | 277.283 | 0.06872458 | 297.0092 | 0.06731025
117 | 1.437263 | 7.186315 | 3588.92056 | 3.58892056 | 277.6083 | 0.0693984 | 297.5581 | 0.06798145
118 | 1.451174 | 7.25587 | 3596.848538 | 3.596848538 | 278.2216 | 0.0700471 | 298.409 | 0.06862611
119 | 1.464991 | 7.324955 | 3602.851712 | 3.602851712 | 278.6859 | 0.07069101 | 299.0995 | 0.06926673
120 | 1.480251 | 7.401255 | 3607.565823 | 3.607565823 | 279.0506 | 0.07140168 | 299.7038 | 0.06997452
121 | 1.495053 | 7.475265 | 3613.508939 | 3.613508939 | 279.5103 | 0.07209054 | 300.4044 | 0.07066004
122 | 1.508452 | 7.54226 | 3619.647366 | 3.619647366 | 279.9851 | 0.0727137 | 301.1023 | 0.07127988
123 | 1.523317 | 7.616585 | 3625.582425 | 3.625582425 | 280.4442 | 0.07340459 | 301.8045 | 0.07196742
124 | 1.537832 | 7.68916 | 3631.085843 | 3.631085843 | 280.8699 | 0.07407874 | 302.4664 | 0.07263843
125 | 1.552559 | 7.762795 | 3636.517483 | 3.636517483 | 281.29 | 0.07476228 | 303.126 | 0.07331883
126 | 1.568077 | 7.840385 | 3643.183255 | 3.643183255 | 281.8056 | 0.07548203 | 303.9003 | 0.07403489
127 | 1.581149 | 7.905745 | 3648.848294 | 3.648848294 | 282.2438 | 0.07608793 | 304.5573 | 0.07463766
128 | 1.595611 | 7.978055 | 3652.54971 | 3.65254971 | 282.5301 | 0.07675783 | 305.0706 | 0.07530511
129 | 1.608951 | 8.044755 | 3659.207913 | 3.659207913 | 283.0452 | 0.07737535 | 305.8155 | 0.07591909
130 | 1.625272 | 8.12636 | 3663.998685 | 3.663998685 | 283.4157 | 0.07813036 | 306.4471 | 0.07667109
131 | 1.639686 | 8.19843 | 3668.990628 | 3.668990628 | 283.8019 | 0.07879667 | 307.0692 | 0.07733444
132 | 1.653985 | 8.269925 | 3675.283108 | 3.675283108 | 284.2886 | 0.07945723 | 307.7991 | 0.07799152
133 | 1.669432 | 8.34716 | 3679.309232 | 3.679309232 | 284.6 | 0.08017033 | 308.3561 | 0.07870197
134 | 1.683527 | 8.417635 | 3685.08511 | 3.68508511 | 285.0468 | 0.08082057 | 309.041 | 0.07934895
135 | 1.697677 | 8.488385 | 3690.251614 | 3.690251614 | 285.4464 | 0.08147293 | 309.6762 | 0.07999828
136 | 1.712486 | 8.56243 | 3694.924466 | 3.694924466 | 285.8079 | 0.08215521 | 310.28 | 0.08067769
137 | 1.727362 | 8.63681 | 3699.567532 | 3.699567532 | 286.167 | 0.08284011 | 310.8827 | 0.08135972
138 | 1.741306 | 8.70653 | 3705.155179 | 3.705155179 | 286.5993 | 0.08348168 | 311.5521 | 0.0819981
139 | 1.755744 | 8.77872 | 3709.015042 | 3.709015042 | 286.8978 | 0.08414554 | 312.0838 | 0.08265943
140 | 1.771887 | 8.859435 | 3714.947903 | 3.714947903 | 287.3567 | 0.08488728 | 312.8149 | 0.08339768
141 | 1.785308 | 8.92654 | 3718.433499 | 3.718433499 | 287.6264 | 0.08550352 | 313.3014 | 0.08401161
142 | 1.799893 | 8.999465 | 3724.22012 | 3.72422012 | 288.074 | 0.08617279 | 313.9991 | 0.08467755
143 | 1.815436 | 9.07718 | 3728.097562 | 3.728097562 | 288.3739 | 0.08688552 | 314.5501 | 0.08538766
144 | 1.831932 | 9.15966 | 3731.649564 | 3.731649564 | 288.6486 | 0.0876414 | 315.0879 | 0.08614098
145 | 1.845638 | 9.22819 | 3737.70889 | 3.73770889 | 289.1173 | 0.08826899 | 315.7976 | 0.0867652
146 | 1.859571 | 9.297855 | 3741.982816 | 3.741982816 | 289.4479 | 0.08890658 | 316.3604 | 0.08740011
147 | 1.875268 | 9.37634 | 3744.557767 | 3.744557767 | 289.6471 | 0.08962441 | 316.8054 | 0.08811581
148 | 1.889997 | 9.449985 | 3750.051907 | 3.750051907 | 290.0721 | 0.0902975 | 317.4839 | 0.08878567
149 | 1.903804 | 9.51902 | 3753.01431 | 3.75301431 | 290.3012 | 0.09092805 | 317.9351 | 0.08941407
150 | 1.919408 | 9.59704 | 3758.564603 | 3.758564603 | 290.7306 | 0.09164018 | 318.6321 | 0.09012289
151 | 1.934652 | 9.67326 | 3761.878323 | 3.761878323 | 290.9869 | 0.0923354 | 319.1348 | 0.09081571
152 | 1.950441 | 9.752205 | 3766.263577 | 3.766263577 | 291.3261 | 0.09305496 | 319.7368 | 0.0915324
153 | 1.96518 | 9.8259 | 3770.592191 | 3.770592191 | 291.6609 | 0.0937262 | 320.3192 | 0.09220087
154 | 1.979147 | 9.895735 | 3775.544095 | 3.775544095 | 292.0439 | 0.09436187 | 320.9438 | 0.09283356
155 | 1.993066 | 9.96533 | 3778.086819 | 3.778086819 | 292.2406 | 0.09499495 | 321.3634 | 0.09346465
156 | 2.008556 | 10.04278 | 3782.964749 | 3.782964749 | 292.6179 | 0.09569901 | 322.0049 | 0.09416566
157 | 2.02448 | 10.1224 | 3786.571927 | 3.786571927 | 292.897 | 0.09642229 | 322.5452 | 0.09488636
158 | 2.038696 | 10.19348 | 3790.09097 | 3.79009097 | 293.1692 | 0.09706754 | 323.0533 | 0.09552919
159 | 2.05381 | 10.26905 | 3794.086819 | 3.794086819 | 293.4783 | 0.0977531 | 323.6157 | 0.09621208
160 | 2.069239 | 10.346195 | 3797.913968 | 3.797913968 | 293.7743 | 0.09845246 | 324.1687 | 0.0969088
161 | 2.084183 | 10.420915 | 3800.748685 | 3.800748685 | 293.9936 | 0.09912938 | 324.6304 | 0.09758352
162 | 2.098734 | 10.49367 | 3805.700345 | 3.805700345 | 294.3766 | 0.09978805 | 325.2675 | 0.09823916
163 | 2.114934 | 10.57467 | 3807.803128 | 3.807803128 | 294.5392 | 0.1005209 | 325.6858 | 0.09896997
164 | 2.129326 | 10.64663 | 3811.064358 | 3.811064358 | 294.7915 | 0.1011714 | 326.1768 | 0.0996182
165 | 2.143852 | 10.71926 | 3815.447659 | 3.815447659 | 295.1305 | 0.1018276 | 326.7664 | 0.1002716
166 | 2.160303 | 10.801515 | 3818.670316 | 3.818670316 | 295.3798 | 0.1025703 | 327.2853 | 0.1010118
167 | 2.175222 | 10.87611 | 3822.166165 | 3.822166165 | 295.6502 | 0.1032433 | 327.8055 | 0.1016823
168 | 2.190225 | 10.951125 | 3824.906644 | 3.824906644 | 295.8622 | 0.1039196 | 328.2624 | 0.1023564
169 | 2.205215 | 11.026075 | 3829.251614 | 3.829251614 | 296.1983 | 0.1045949 | 328.8573 | 0.1030289
170 | 2.221388 | 11.10694 | 3831.810452 | 3.831810452 | 296.3962 | 0.105323 | 329.3168 | 0.1037548
171 | 2.23558 | 11.1779 | 3835.25723 | 3.83525723 | 296.6628 | 0.1059614 | 329.8235 | 0.1043908
172 | 2.25112 | 11.2556 | 3838.991605 | 3.838991605 | 296.9517 | 0.1066601 | 330.3754 | 0.1050869
173 | 2.267169 | 11.335845 | 3843.126126 | 3.843126126 | 297.2715 | 0.1073811 | 330.9698 | 0.105805
174 | 2.282679 | 11.413395 | 3844.804349 | 3.844804349 | 297.4013 | 0.1080774 | 331.3449 | 0.1064995
175 | 2.298847 | 11.494235 | 3848.017972 | 3.848017972 | 297.6499 | 0.1088027 | 331.8625 | 0.1072224
176 | 2.312745 | 11.563725 | 3851.385892 | 3.851385892 | 297.9104 | 0.1094258 | 332.36 | 0.1078431
177 | 2.327908 | 11.63954 | 3855.335599 | 3.855335599 | 298.2159 | 0.1101051 | 332.9269 | 0.1085197
178 | 2.34338 | 11.7169 | 3856.58804 | 3.85658804 | 298.3128125 | 0.1107978 | 333.2658 | 0.1092108
179 | 2.359607 | 11.798035 | 3860.487698 | 3.860487698 | 298.6145 | 0.1115238 | 333.8451 | 0.1099341
180 | 2.375664 | 11.87832 | 3863.558987 | 3.863558987 | 298.852 | 0.1122417 | 334.3506 | 0.1106495
181 | 2.39002 | 11.9501 | 3866.698636 | 3.866698636 | 299.0949 | 0.1128831 | 334.837 | 0.1112886
182 | 2.405185 | 12.025925 | 3869.541653 | 3.869541653 | 299.3148 | 0.1135601 | 335.3102 | 0.1119634
183 | 2.420856 | 12.10428 | 3872.236722 | 3.872236722 | 299.5233 | 0.1142593 | 335.7784 | 0.1126604
184 | 2.436728 | 12.18364 | 3874.046536 | 3.874046536 | 299.6633 | 0.114967 | 336.1731 | 0.1133662
185 | 2.452073 | 12.260365 | 3877.598782 | 3.877598782 | 299.938 | 0.1156507 | 336.7115 | 0.1140473
186 | 2.466933 | 12.334665 | 3879.548489 | 3.879548489 | 300.0888 | 0.1163123 | 337.1038 | 0.1147071
187 | 2.483796 | 12.41898 | 3883.001126 | 3.883001126 | 300.3559 | 0.1170626 | 337.657 | 0.1154547
188 | 2.498098 | 12.49049 | 3885.724026 | 3.885724026 | 300.5665 | 0.1176985 | 338.1088 | 0.1160885
189 | 2.513402 | 12.56701 | 3889.084378 | 3.889084378 | 300.8265 | 0.1183785 | 338.6313 | 0.116766
190 | 2.529843 | 12.649215 | 3890.395413 | 3.890395413 | 300.9279 | 0.1191085 | 338.9929 | 0.1174943
191 | 2.545241 | 12.726205 | 3892.98013 | 3.89298013 | 301.1278 | 0.1197917 | 339.4499 | 0.1181753
192 | 2.560733 | 12.803665 | 3896.144192 | 3.896144192 | 301.3725 | 0.1204786 | 339.9593 | 0.1188598
193 | 2.577053 | 12.885265 | 3898.987454 | 3.898987454 | 301.5925 | 0.1212018 | 340.4535 | 0.1195806
194 | 2.593634 | 12.96817 | 3900.362454 | 3.900362454 | 301.6988 | 0.1219359 | 340.8236 | 0.1203129
195 | 2.609046 | 13.04523 | 3903.318753 | 3.903318753 | 301.9275 | 0.1226178 | 341.3146 | 0.1209925
196 | 2.62454 | 13.1227 | 3907.075345 | 3.907075345 | 302.2181 | 0.1233029 | 341.8773 | 0.1216749
197 | 2.639838 | 13.19919 | 3908.282864 | 3.908282864 | 302.3115 | 0.1239788 | 342.2142 | 0.1223492
198 | 2.657031 | 13.285155 | 3910.589261 | 3.910589261 | 302.4899 | 0.1247379 | 342.6761 | 0.1231062
199 | 2.671726 | 13.35863 | 3913.483792 | 3.913483792 | 302.7138 | 0.1253863 | 343.1522 | 0.1237523
200 | 2.688679 | 13.443395 | 3915.565579 | 3.915565579 | 302.8748 | 0.1261338 | 343.5915 | 0.1244977
201 | 2.703663 | 13.518315 | 3916.300687 | 3.916300687 | 302.9317 | 0.126794 | 343.8829 | 0.1251565
202 | 2.719966 | 13.59983 | 3919.337796 | 3.919337796 | 303.1666 | 0.1275118 | 344.3967 | 0.1258718
203 | 2.734618 | 13.67309 | 3921.685452 | 3.921685452 | 303.3482 | 0.1281565 | 344.8253 | 0.1265145
204 | 2.750479 | 13.752395 | 3924.328275 | 3.924328275 | 303.5526 | 0.1288539 | 345.2984 | 0.1272096
205 | 2.767695 | 13.838475 | 3925.364407 | 3.925364407 | 303.6328 | 0.1296104 | 345.6509 | 0.1279644
206 | 2.783353 | 13.916765 | 3928.120023 | 3.928120023 | 303.8459 | 0.1302979 | 346.1314 | 0.1286496
207 | 2.79945 | 13.99725 | 3930.595364 | 3.930595364 | 304.0374 | 0.1310041 | 346.5943 | 0.1293537
208 | 2.815784 | 14.07892 | 3932.864651 | 3.932864651 | 304.2129 | 0.1317203 | 347.0428 | 0.1300677
209 | 2.831182 | 14.15591 | 3934.440823 | 3.934440823 | 304.3348 | 0.132395 | 347.4162 | 0.1307406
210 | 2.848127 | 14.240635 | 3936.238675 | 3.936238675 | 304.4739 | 0.1331369 | 347.8329 | 0.1314805
211 | 2.863933 | 14.319665 | 3938.757962 | 3.938757962 | 304.6688 | 0.1338284 | 348.2963 | 0.1321699
212 | 2.878528 | 14.39264 | 3939.95303 | 3.93995303 | 304.7612 | 0.1344666 | 348.6244 | 0.1328064
213 | 2.893904 | 14.46952 | 3943.38345 | 3.94338345 | 305.0266 | 0.1351384 | 349.1624 | 0.1334757
214 | 2.911841 | 14.559205 | 3944.019437 | 3.944019437 | 305.0758 | 0.1359216 | 349.4924 | 0.1342573
215 | 2.928498 | 14.64249 | 3946.932278 | 3.946932278 | 305.3011 | 0.1366483 | 350.0048 | 0.1349816
216 | 2.94334 | 14.7167 | 3948.478177 | 3.948478177 | 305.4207 | 0.1372954 | 350.3685 | 0.135627
217 | 2.960042 | 14.80021 | 3949.390042 | 3.949390042 | 305.4912 | 0.1380231 | 350.7045 | 0.1363531
218 | 2.976794 | 14.88397 | 3951.680814 | 3.951680814 | 305.6684 | 0.1387525 | 351.164 | 0.1370803
219 | 2.992683 | 14.963415 | 3953.570218 | 3.953570218 | 305.8145 | 0.1394438 | 351.5748 | 0.1377696
220 | 3.007485 | 15.037425 | 3955.999417 | 3.955999417 | 306.0024 | 0.1400873 | 352.0173 | 0.1384111
221 | 3.024044 | 15.12022 | 3957.092435 | 3.957092435 | 306.087 | 0.1408068 | 352.368 | 0.1391288
222 | 3.041223 | 15.206115 | 3957.787747 | 3.957787747 | 306.1408 | 0.1415526 | 352.6929 | 0.1398732
223 | 3.056638 | 15.28319 | 3961.062405 | 3.961062405 | 306.3941 | 0.1422214 | 353.2208 | 0.1405394
224 | 3.072944 | 15.36472 | 3962.114651 | 3.962114651 | 306.4755 | 0.1429284 | 353.5645 | 0.1412448
225 | 3.089612 | 15.44806 | 3963.274808 | 3.963274808 | 306.5652 | 0.1436505 | 353.9236 | 0.1419652
226 | 3.105899 | 15.529495 | 3966.172757 | 3.966172757 | 306.7894 | 0.1443557 | 354.4322 | 0.1426679
227 | 3.121804 | 15.60902 | 3968.408597 | 3.968408597 | 306.9623 | 0.1450438 | 354.8761 | 0.1433539
228 | 3.138914 | 15.69457 | 3968.341946 | 3.968341946 | 306.9571 | 0.1457835 | 355.1327 | 0.1440924
229 | 3.154923 | 15.774615 | 3970.648831 | 3.970648831 | 307.1356 | 0.1464751 | 355.585 | 0.1447819
230 | 3.17164 | 15.8582 | 3972.471341 | 3.972471341 | 307.2766 | 0.1471968 | 356.0051 | 0.1455016
231 | 3.186975 | 15.934875 | 3974.056546 | 3.974056546 | 307.3992 | 0.1478584 | 356.3829 | 0.1461614
232 | 3.204889 | 16.024445 | 3975.49014 | 3.97549014 | 307.5101 | 0.1486307 | 356.7868 | 0.1469317
233 | 3.221138 | 16.10569 | 3976.281644 | 3.976281644 | 307.5713 | 0.1493307 | 357.1078 | 0.1476302
234 | 3.237676 | 16.18838 | 3979.317044 | 3.979317044 | 307.8061 | 0.1500427 | 357.6349 | 0.1483396
235 | 3.253509 | 16.267545 | 3979.405179 | 3.979405179 | 307.8129 | 0.1507238 | 357.8865 | 0.1490196
236 | 3.27013 | 16.35065 | 3980.364407 | 3.980364407 | 307.8871 | 0.1514383 | 358.2286 | 0.1497324
237 | 3.287222 | 16.43611 | 3982.356107 | 3.982356107 | 308.0412 | 0.1521725 | 358.6711 | 0.1504646
238 | 3.303823 | 16.519115 | 3983.680081 | 3.983680081 | 308.1436 | 0.1528852 | 359.0462 | 0.1511754
239 | 3.320683 | 16.603415 | 3984.813626 | 3.984813626 | 308.2313 | 0.1536084 | 359.4082 | 0.1518969
240 | 3.336172 | 16.68086 | 3987.496243 | 3.987496243 | 308.4388 | 0.1542723 | 359.889 | 0.1525586
241 | 3.352947 | 16.764735 | 3986.985745 | 3.986985745 | 308.3993 | 0.1549909 | 360.1016 | 0.1532761
242 | 3.36929 | 16.84645 | 3988.618802 | 3.988618802 | 308.5256 | 0.1556905 | 360.5012 | 0.1539738
243 | 3.385526 | 16.92763 | 3991.369534 | 3.991369534 | 308.7384 | 0.156385 | 361.0004 | 0.154666
244 | 3.40275 | 17.01375 | 3990.656644 | 3.990656644 | 308.6832 | 0.1571213 | 361.2018 | 0.1554013
245 | 3.41953 | 17.09765 | 3993.622708 | 3.993622708 | 308.9126 | 0.157838 | 361.7295 | 0.1561155
246 | 3.436301 | 17.181505 | 3995.117093 | 3.995117093 | 309.0282 | 0.1585539 | 362.1239 | 0.1568295
247 | 3.452236 | 17.26118 | 3994.752835 | 3.994752835 | 309.0001 | 0.1592336 | 362.3371 | 0.1575082
248 | 3.471138 | 17.35569 | 3996.954983 | 3.996954983 | 309.1704 | 0.1600392 | 362.8291 | 0.1583115
249 | 3.487371 | 17.436855 | 3997.619534 | 3.997619534 | 309.2218 | 0.1607306 | 363.1404 | 0.1590014
250 | 3.504416 | 17.52208 | 3999.891995 | 3.999891995 | 309.3976 | 0.161456 | 363.6105 | 0.1597246
251 | 3.521073 | 17.605365 | 4000.482816 | 4.000482816 | 309.4433 | 0.1621645 | 363.9219 | 0.1604315
252 | 3.537427 | 17.687135 | 4001.082669 | 4.001082669 | 309.4897 | 0.1628595 | 364.2295 | 0.1611251
253 | 3.553695 | 17.768475 | 4002.988187 | 4.002988187 | 309.6371 | 0.1635504 | 364.6549 | 0.161814
254 | 3.570582 | 17.85291 | 4004.89346 | 4.00489346 | 309.7845 | 0.1642671 | 365.09 | 0.1625286
255 | 3.586456 | 17.93228 | 4004.101956 | 4.004101956 | 309.7232 | 0.1649404 | 365.2637 | 0.163201
256 | 3.603645 | 18.018225 | 4006.472562 | 4.006472562 | 309.9066 | 0.1656689 | 365.7463 | 0.1639272
257 | 3.621799 | 18.108995 | 4006.622464 | 4.006622464 | 309.9182 | 0.1664377 | 366.0413 | 0.1646946
258 | 3.638614 | 18.19307 | 4008.476224 | 4.008476224 | 310.0616 | 0.1671493 | 366.4713 | 0.1654042
259 | 3.656207 | 18.281035 | 4010.056302 | 4.010056302 | 310.1838 | 0.1678933 | 366.8886 | 0.1661462
260 | 3.672131 | 18.360655 | 4011.131009 | 4.011131009 | 310.2669 | 0.1685662 | 367.234 | 0.1668174
261 | 3.68971 | 18.44855 | 4011.745023 | 4.011745023 | 310.3144 | 0.1693085 | 367.5629 | 0.1675582
262 | 3.70617 | 18.53085 | 4012.000882 | 4.012000882 | 310.3342 | 0.1700031 | 367.8418 | 0.1682515
263 | 3.723411 | 18.617055 | 4012.458157 | 4.012458157 | 310.3696 | 0.1707301 | 368.1513 | 0.168977
264 | 3.738826 | 18.69413 | 4014.571927 | 4.014571927 | 310.5331 | 0.1713797 | 368.5846 | 0.1696245
265 | 3.756394 | 18.78197 | 4015.954495 | 4.015954495 | 310.64 | 0.1721194 | 368.9844 | 0.1703624
266 | 3.774934 | 18.87467 | 4016.675198 | 4.016675198 | 310.6958 | 0.1728996 | 369.3386 | 0.1711408
267 | 3.790623 | 18.953115 | 4018.7897 | 4.0187897 | 310.8594 | 0.1735592 | 369.7769 | 0.1717984
268 | 3.807178 | 19.03589 | 4018.320462 | 4.018320462 | 310.8231 | 0.1742549 | 369.991 | 0.172493
269 | 3.824583 | 19.122915 | 4019.766507 | 4.019766507 | 310.9349 | 0.1749857 | 370.3947 | 0.1732219
270 | 3.841376 | 19.20688 | 4020.916165 | 4.020916165 | 311.0238 | 0.1756903 | 370.7618 | 0.1739248
271 | 3.859217 | 19.296085 | 4021.048489 | 4.021048489 | 311.0341 | 0.1764383 | 371.0515 | 0.1746714
272 | 3.876269 | 19.381345 | 4021.786526 | 4.021786526 | 311.0912 | 0.1771528 | 371.3848 | 0.1753843
273 | 3.8937 | 19.4685 | 4022.968167 | 4.022968167 | 311.1826 | 0.1778826 | 371.7651 | 0.1761122
274 | 3.910686 | 19.55343 | 4022.739896 | 4.022739896 | 311.1649 | 0.1785932 | 372.0083 | 0.1768217
275 | 3.928016 | 19.64008 | 4024.780667 | 4.024780667 | 311.3228 | 0.1793177 | 372.4668 | 0.1775441
276 | 3.945631 | 19.728155 | 4024.550198 | 4.024550198 | 311.3049 | 0.1800536 | 372.7197 | 0.1782788
277 | 3.963655 | 19.818275 | 4025.554593 | 4.025554593 | 311.3826 | 0.180806 | 373.0933 | 0.1790294
278 | 3.979051 | 19.895255 | 4026.160794 | 4.026160794 | 311.4295 | 0.1814483 | 373.3892 | 0.1796703
279 | 3.99714 | 19.9857 | 4026.328519 | 4.026328519 | 311.4425 | 0.1822024 | 373.6865 | 0.1804229
280 | 4.014685 | 20.073425 | 4028.152005 | 4.028152005 | 311.5835 | 0.1829332 | 374.129 | 0.1811517
281 | 4.031238 | 20.15619 | 4029.488431 | 4.029488431 | 311.6869 | 0.1836223 | 374.5111 | 0.1818389
282 | 4.04814 | 20.2407 | 4028.379788 | 4.028379788 | 311.6012 | 0.1843254 | 374.6714 | 0.1825412
283 | 4.066207 | 20.331035 | 4030.440823 | 4.030440823 | 311.7606 | 0.1850764 | 375.1447 | 0.18329
284 | 4.083658 | 20.41829 | 4030.589749 | 4.030589749 | 311.7721 | 0.1858012 | 375.4306 | 0.1840135
285 | 4.101178 | 20.50589 | 4031.409085 | 4.031409085 | 311.8355 | 0.1865284 | 375.7801 | 0.184739
286 | 4.119051 | 20.595255 | 4031.357571 | 4.031357571 | 311.8315 | 0.1872698 | 376.054 | 0.185479
287 | 4.137147 | 20.685735 | 4032.724271 | 4.032724271 | 311.9372 | 0.1880197 | 376.4637 | 0.1862271
288 | 4.152688 | 20.76344 | 4033.234525 | 4.033234525 | 311.9767 | 0.1886634 | 376.7538 | 0.1868693
289 | 4.170686 | 20.85343 | 4033.432278 | 4.033432278 | 311.992 | 0.1894083 | 377.053 | 0.1876128
290 | 4.187792 | 20.93896 | 4033.580228 | 4.033580228 | 312.0034 | 0.1901158 | 377.3337 | 0.1883189
291 | 4.20413 | 21.02065 | 4034.988675 | 4.034988675 | 312.1124 | 0.190791 | 377.7204 | 0.1889923
292 | 4.223031 | 21.115155 | 4035.499173 | 4.035499173 | 312.1519 | 0.1915716 | 378.0632 | 0.1897713
293 | 4.240169 | 21.200845 | 4035.779446 | 4.035779446 | 312.1735 | 0.1922789 | 378.357 | 0.1904772
294 | 4.256614 | 21.28307 | 4036.907132 | 4.036907132 | 312.2608 | 0.192957 | 378.7194 | 0.1911536
295 | 4.275153 | 21.375765 | 4036.974515 | 4.036974515 | 312.266 | 0.193721 | 379.0152 | 0.1919162
296 | 4.293418 | 21.46709 | 4037.380032 | 4.037380032 | 312.2973 | 0.1944732 | 379.3385 | 0.1926668
297 | 4.310457 | 21.552285 | 4037.657864 | 4.037657864 | 312.3188 | 0.1951743 | 379.6307 | 0.1933665
298 | 4.328817 | 21.644085 | 4038.689114 | 4.038689114 | 312.3986 | 0.1959293 | 380.0144 | 0.1941197
299 | 4.347057 | 21.735285 | 4038.077786 | 4.038077786 | 312.3513 | 0.1966787 | 380.2418 | 0.194868
300 | 4.363911 | 21.819555 | 4038.925687 | 4.038925687 | 312.4169 | 0.1973707 | 380.5849 | 0.1955584
301 | 4.381503 | 21.907515 | 4040.307767 | 4.040307767 | 312.5238 | 0.1980925 | 380.99 | 0.1962783
302 | 4.399164 | 21.99582 | 4040.159329 | 4.040159329 | 312.5123 | 0.1988166 | 381.252 | 0.1970011
303 | 4.415962 | 22.07981 | 4040.494778 | 4.040494778 | 312.5383 | 0.1995048 | 381.5461 | 0.1976879
304 | 4.434842 | 22.17421 | 4041.703763 | 4.041703763 | 312.6318 | 0.2002778 | 381.9554 | 0.198459
305 | 4.451964 | 22.25982 | 4041.59805 | 4.04159805 | 312.6236 | 0.2009783 | 382.2131 | 0.1991582
306 | 4.469706 | 22.34853 | 4041.222073 | 4.041222073 | 312.5945 | 0.2017036 | 382.4548 | 0.1998824
307 | 4.487051 | 22.435255 | 4042.193509 | 4.042193509 | 312.6697 | 0.2024122 | 382.8179 | 0.2005892
308 | 4.505541 | 22.527705 | 4043.208401 | 4.043208401 | 312.7482 | 0.203167 | 383.2032 | 0.2013422
309 | 4.523064 | 22.61532 | 4042.351956 | 4.042351956 | 312.6819 | 0.2038818 | 383.3959 | 0.2020561
310 | 4.540659 | 22.703295 | 4042.9418 | 4.0429418 | 312.7276 | 0.204599 | 383.727 | 0.2027717
311 | 4.559267 | 22.796335 | 4043.685452 | 4.043685452 | 312.7851 | 0.205357 | 384.0886 | 0.203528
312 | 4.576569 | 22.882845 | 4043.757474 | 4.043757474 | 312.7906 | 0.2060612 | 384.366 | 0.2042309
313 | 4.594127 | 22.970635 | 4043.738919 | 4.043738919 | 312.7892 | 0.2067754 | 384.6389 | 0.2049438
314 | 4.61138 | 23.0569 | 4043.766995 | 4.043766995 | 312.7914 | 0.2074767 | 384.9114 | 0.2056438
315 | 4.630834 | 23.15417 | 4045.503812 | 4.045503812 | 312.9257 | 0.2082668 | 385.3811 | 0.2064317
316 | 4.646903 | 23.234515 | 4044.948392 | 4.044948392 | 312.8828 | 0.208919 | 385.5796 | 0.2070829
317 | 4.665435 | 23.327175 | 4044.610257 | 4.044610257 | 312.8566 | 0.2096706 | 385.8372 | 0.2078333
318 | 4.684011 | 23.420055 | 4044.79556 | 4.04479556 | 312.8709 | 0.2104234 | 386.1455 | 0.2085846
319 | 4.701054 | 23.50527 | 4045.395901 | 4.045395901 | 312.9174 | 0.2111136 | 386.4695 | 0.2092733
320 | 4.718256 | 23.59128 | 4045.544827 | 4.045544827 | 312.9289 | 0.2118098 | 386.7528 | 0.2099681
321 | 4.736583 | 23.682915 | 4046.02261 | 4.04602261 | 312.9659 | 0.212551 | 387.0853 | 0.2107077
322 | 4.753797 | 23.768985 | 4046.82388 | 4.04682388 | 313.0278 | 0.2132466 | 387.4314 | 0.2114017
323 | 4.772751 | 23.863755 | 4047.526517 | 4.047526517 | 313.0822 | 0.214012 | 387.7954 | 0.2121654
324 | 4.791406 | 23.95703 | 4045.811673 | 4.045811673 | 312.9495 | 0.2147648 | 387.923 | 0.2129175
325 | 4.809355 | 24.046775 | 4046.751614 | 4.046751614 | 313.0222 | 0.2154885 | 388.294 | 0.2136395
326 | 4.826908 | 24.13454 | 4047.054349 | 4.047054349 | 313.0457 | 0.2161958 | 388.5978 | 0.2143453
327 | 4.844733 | 24.223665 | 4046.83511 | 4.04683511 | 313.0287 | 0.2169135 | 388.8557 | 0.2150618
328 | 4.86361 | 24.31805 | 4047.004056 | 4.047004056 | 313.0418 | 0.217673 | 389.1674 | 0.2158198
329 | 4.882005 | 24.410025 | 4047.028714 | 4.047028714 | 313.0437 | 0.2184126 | 389.4577 | 0.216558
330 | 4.900178 | 24.50089 | 4047.137845 | 4.047137845 | 313.0521 | 0.2191427 | 389.7527 | 0.2172867
331 | 4.917657 | 24.588285 | 4047.920071 | 4.047920071 | 313.1126 | 0.2198444 | 390.1017 | 0.2179868
332 | 4.936701 | 24.683505 | 4047.263821 | 4.047263821 | 313.0619 | 0.2206084 | 390.3365 | 0.2187496
333 | 4.954502 | 24.77251 | 4047.349271 | 4.047349271 | 313.0685 | 0.221322 | 390.6234 | 0.2194619
334 | 4.973077 | 24.865385 | 4048.224759 | 4.048224759 | 313.1362 | 0.2220661 | 390.9987 | 0.2202042
335 | 4.989814 | 24.94907 | 4047.510892 | 4.047510892 | 313.081 | 0.222736 | 391.1918 | 0.2208732
336 | 5.008662 | 25.04331 | 4048.320462 | 4.048320462 | 313.1436 | 0.22349 | 391.5651 | 0.2216254
337 | 5.027198 | 25.13599 | 4048.57681 | 4.04857681 | 313.1634 | 0.2242309 | 391.8802 | 0.2223648
338 | 5.045238 | 25.22619 | 4047.869534 | 4.047869534 | 313.1087 | 0.2249514 | 392.0941 | 0.2230843
339 | 5.062281 | 25.311405 | 4049.166898 | 4.049166898 | 313.2091 | 0.2256317 | 392.4867 | 0.2237627
340 | 5.080975 | 25.404875 | 4047.680325 | 4.047680325 | 313.0941 | 0.2263773
341 | 5.099614 | 25.49807 | 4047.928616 | 4.047928616 | 313.1133 | 0.2271202
342 | 5.117446 | 25.58723 | 4047.985501 | 4.047985501 | 313.1177 | 0.2278304
343 | 5.136198 | 25.68099 | 4048.573636 | 4.048573636 | 313.1632 | 0.2285767
344 | 5.155147 | 25.775735 | 4047.561673 | 4.047561673 | 313.0849 | 0.2293303
345 | 5.174717 | 25.873585 | 4047.529935 | 4.047529935 | 313.0825 | 0.2301079
346 | 5.19249 | 25.96245 | 4047.967679 | 4.047967679 | 313.1163 | 0.2308137
347 | 5.209525 | 26.047625 | 4047.153226 | 4.047153226 | 313.0533 | 0.2314896
348 | 5.228158 | 26.14079 | 4048.530667 | 4.048530667 | 313.1599 | 0.2322285
349 | 5.247875 | 26.239375 | 4047.721097 | 4.047721097 | 313.0972 | 0.2330097
350 | 5.26583 | 26.32915 | 4048.04971 | 4.04804971 | 313.1227 | 0.2337206
351 | 5.284271 | 26.421355 | 4047.288968 | 4.047288968 | 313.0638125 | 0.2344502
352 | 5.302493 | 26.512465 | 4046.901273 | 4.046901273 | 313.0338 | 0.2351707
353 | 5.321171 | 26.605855 | 4047.331204 | 4.047331204 | 313.0671 | 0.2359086
354 | 5.339366 | 26.69683 | 4047.555325 | 4.047555325 | 313.0844 | 0.2366269
355 | 5.358305 | 26.791525 | 4046.492093 | 4.046492093 | 313.0022 | 0.237374
356 | 5.376644 | 26.88322 | 4047.597073 | 4.047597073 | 313.0876 | 0.2380969
357 | 5.394766 | 26.97383 | 4046.56387 | 4.04656387 | 313.0077 | 0.2388108
358 | 5.414515 | 27.072575 | 4047.304349 | 4.047304349 | 313.065 | 0.2395882
359 | 5.432501 | 27.162505 | 4045.759671 | 4.045759671 | 312.9455 | 0.2402956
360 | 5.451703 | 27.258515 | 4045.555814 | 4.045555814 | 312.9298 | 0.2410504
361 | 5.470217 | 27.351085 | 4046.374661 | 4.046374661 | 312.9931 | 0.2417775
362 | 5.487955 | 27.439775 | 4045.917142 | 4.045917142 | 312.9577 | 0.2424737
363 | 5.507111 | 27.535555 | 4044.120023 | 4.044120023 | 312.8187 | 0.243225
364 | 5.525584 | 27.62792 | 4045.46597 | 4.04546597 | 312.9228 | 0.243949
365 | 5.544814 | 27.72407 | 4045.132962 | 4.045132962 | 312.897 | 0.244702
366 | 5.563573 | 27.817865 | 4044.015042 | 4.044015042 | 312.8106 | 0.2454361
367 | 5.580924 | 27.90462 | 4044.248685 | 4.044248685 | 312.8286 | 0.2461146
368 | 5.600717 | 28.003585 | 4043.606595 | 4.043606595 | 312.779 | 0.2468881
369 | 5.619246 | 28.09623 | 4044.732816 | 4.044732816 | 312.8661 | 0.2476116
370 | 5.638359 | 28.191795 | 4044.461819 | 4.044461819 | 312.8451 | 0.2483574
371 | 5.656563 | 28.282815 | 4042.255032 | 4.042255032 | 312.6744 | 0.2490671
372 | 5.676506 | 28.38253 | 4042.989163 | 4.042989163 | 312.7312 | 0.2498441
373 | 5.695668 | 28.47834 | 4043.712308 | 4.043712308 | 312.7872 | 0.2505901
374 | 5.713679 | 28.568395 | 4042.14639 | 4.04214639 | 312.666 | 0.2512908
375 | 5.733243 | 28.666215 | 4042.068509 | 4.042068509 | 312.66 | 0.2520514
376 | 5.751785 | 28.758925 | 4040.996976 | 4.040996976 | 312.5771 | 0.2527717
377 | 5.770931 | 28.854655 | 4041.708401 | 4.041708401 | 312.6321 | 0.2535149
378 | 5.788473 | 28.942365 | 4040.907864 | 4.040907864 | 312.5702 | 0.2541953
379 | 5.808527 | 29.042635 | 4040.484769 | 4.040484769 | 312.5375 | 0.2549727
380 | 5.827011 | 29.135055 | 4041.281155 | 4.041281155 | 312.5991 | 0.2556886
381 | 5.847037 | 29.235185 | 4040.296536 | 4.040296536 | 312.5229375 | 0.2564637
382 | 5.866242 | 29.33121 | 4039.275052 | 4.039275052 | 312.4439 | 0.2572064
383 | 5.885204 | 29.42602 | 4039.729642 | 4.039729642 | 312.4791 | 0.2579393
384 | 5.903755 | 29.518775 | 4039.229398 | 4.039229398 | 312.4404 | 0.2586557
385 | 5.922679 | 29.613395 | 4038.441067 | 4.038441067 | 312.3794 | 0.2593859
386 | 5.941482 | 29.70741 | 4038.3522 | 4.0383522 | 312.3725 | 0.260111
387 | 5.96155 | 29.80775 | 4036.75845 | 4.03675845 | 312.2493 | 0.2608843
388 | 5.980374 | 29.90187 | 4036.453519 | 4.036453519 | 312.2257 | 0.2616091
389 | 5.999655 | 29.998275 | 4036.105618 | 4.036105618 | 312.1988 | 0.262351
390 | 6.018363 | 30.091815 | 4035.063626 | 4.035063626 | 312.1182 | 0.2630703
391 | 6.037592 | 30.18796 | 4035.498929 | 4.035498929 | 312.1518 | 0.2638091
392 | 6.057536 | 30.28768 | 4034.867093 | 4.034867093 | 312.103 | 0.2645747
393 | 6.077267 | 30.386335 | 4034.098782 | 4.034098782 | 312.0435 | 0.2653317
394 | 6.094894 | 30.47447 | 4033.431058 | 4.033431058 | 311.9919 | 0.2660074
395 | 6.11521 | 30.57605 | 4031.85928 | 4.03185928 | 311.8703 | 0.2667856
396 | 6.134047 | 30.670235 | 4033.114163 | 4.033114163 | 311.9674 | 0.2675067
397 | 6.154105 | 30.770525 | 4032.503079 | 4.032503079 | 311.9201 | 0.2682739
398 | 6.172103 | 30.860515 | 4030.413968 | 4.030413968 | 311.7585 | 0.2689618
399 | 6.190959 | 30.954795 | 4030.647122 | 4.030647122 | 311.7765 | 0.269682
400 | 6.210757 | 31.053785 | 4030.838284 | 4.030838284 | 311.7913 | 0.2704376
401 | 6.23097 | 31.15485 | 4029.24722 | 4.02924722 | 311.6683 | 0.2712085
402 | 6.250774 | 31.25387 | 4028.159573 | 4.028159573 | 311.5841 | 0.2719632
403 | 6.27008 | 31.3504 | 4028.259671 | 4.028259671 | 311.5919 | 0.2726984
404 | 6.28795 | 31.43975 | 4027.446927 | 4.027446927 | 311.529 | 0.2733784
405 | 6.307973 | 31.539865 | 4026.344388 | 4.026344388 | 311.4437 | 0.2741398
406 | 6.326836 | 31.63418 | 4024.993314 | 4.024993314 | 311.3392 | 0.2748565
407 | 6.34612 | 31.7306 | 4025.090482 | 4.025090482 | 311.3467 | 0.2755887
408 | 6.366304 | 31.83152 | 4024.87637 | 4.02487637 | 311.3302 | 0.2763546
409 | 6.386564 | 31.93282 | 4023.017972 | 4.023017972 | 311.1864 | 0.2771227
410 | 6.405778 | 32.02889 | 4023.469876 | 4.023469876 | 311.2214 | 0.2778506
411 | 6.424506 | 32.12253 | 4022.772855 | 4.022772855 | 311.1675 | 0.2785596
412 | 6.444988 | 32.22494 | 4021.707181 | 4.021707181 | 311.085 | 0.2793344
413 | 6.465064 | 32.32532 | 4021.419827 | 4.021419827 | 311.0628 | 0.2800933
414 | 6.483413 | 32.417065 | 4019.678616 | 4.019678616 | 310.9281 | 0.2807863
415 | 6.503251 | 32.516255 | 4019.176663 | 4.019176663 | 310.8893 | 0.2815351
416 | 6.522549 | 32.612745 | 4019.287991 | 4.019287991 | 310.8979 | 0.282263
417 | 6.542703 | 32.713515 | 4016.487698 | 4.016487698 | 310.6813 | 0.2830226
418 | 6.56055 | 32.80275 | 4016.853665 | 4.016853665 | 310.7096 | 0.2836948
419 | 6.581952 | 32.90976 | 4016.485989 | 4.016485989 | 310.6812 | 0.2845002
420 | 6.601336 | 33.00668 | 4015.219876 | 4.015219876 | 310.5832 | 0.2852292
421 | 6.619926 | 33.09963 | 4014.254544 | 4.014254544 | 310.5086 | 0.2859278
422 | 6.640444 | 33.20222 | 4012.832181 | 4.012832181 | 310.3985 | 0.2866982
423 | 6.661607 | 33.308035 | 4012.866849 | 4.012866849 | 310.4012 | 0.2874923
424 | 6.680303 | 33.401515 | 4010.938626 | 4.010938626 | 310.2521 | 0.2881933
425 | 6.701049 | 33.505245 | 4009.979886 | 4.009979886 | 310.1779 | 0.2889706
426 | 6.718423 | 33.592115 | 4009.131741 | 4.009131741 | 310.1123 | 0.2896211
427 | 6.739837 | 33.699185 | 4009.33389 | 4.00933389 | 310.1279 | 0.2904222
428 | 6.758944 | 33.79472 | 4006.892972 | 4.006892972 | 309.9391 | 0.2911365
429 | 6.778886 | 33.89443 | 4006.091946 | 4.006091946 | 309.8772 | 0.2918815
430 | 6.798192 | 33.99096 | 4005.449612 | 4.005449612 | 309.8275 | 0.2926021
431 | 6.817933 | 34.089665 | 4004.690335 | 4.004690335 | 309.7687 | 0.2933385
432 | 6.838971 | 34.194855 | 4002.880521 | 4.002880521 | 309.6288 | 0.2941227
433 | 6.857571 | 34.287855 | 4002.632718 | 4.002632718 | 309.6096 | 0.2948155
434 | 6.876219 | 34.381095 | 4001.111233 | 4.001111233 | 309.4919 | 0.2955096
435 | 6.89694 | 34.4847 | 3999.852933 | 3.999852933 | 309.3946 | 0.2962803
436 | 6.916965 | 34.584825 | 3998.24136 | 3.99824136 | 309.2699 | 0.2970245
437 | 6.937142 | 34.68571 | 3996.998441 | 3.996998441 | 309.1738 | 0.2977738
438 | 6.956614 | 34.78307 | 3996.158841 | 3.996158841 | 309.1088 | 0.2984964
439 | 6.976782 | 34.88391 | 3994.294827 | 3.994294827 | 308.9646 | 0.2992443
440 | 6.996169 | 34.980845 | 3993.929105 | 3.993929105 | 308.9363 | 0.2999627
441 | 7.015899 | 35.079495 | 3992.910306 | 3.992910306 | 308.8575 | 0.3006933
442 | 7.035153 | 35.175765 | 3990.873685 | 3.990873685 | 308.7 | 0.3014057
443 | 7.05534 | 35.2767 | 3990.133694 | 3.990133694 | 308.6428 | 0.3021521
444 | 7.075632 | 35.37816 | 3988.551419 | 3.988551419 | 308.5204 | 0.3029019
445 | 7.097046 | 35.48523 | 3986.78555 | 3.98678555 | 308.3838 | 0.3036924
446 | 7.115319 | 35.576595 | 3985.735257 | 3.985735257 | 308.3025 | 0.3043666
447 | 7.135815 | 35.679075 | 3984.910062 | 3.984910062 | 308.2387 | 0.3051222
448 | 7.156296 | 35.78148 | 3983.002591 | 3.983002591 | 308.0912 | 0.3058766
449 | 7.1755 | 35.8775 | 3982.044583 | 3.982044583 | 308.0171 | 0.3065836
450 | 7.195407 | 35.977035 | 3980.187161 | 3.980187161 | 307.8734 | 0.3073158
451 | 7.215077 | 36.075385 | 3978.275296 | 3.978275296 | 307.7255 | 0.3080388
452 | 7.235967 | 36.179835 | 3976.973782 | 3.976973782 | 307.6248 | 0.3088061
453 | 7.256013 | 36.280065 | 3975.261136 | 3.975261136 | 307.4924 | 0.3095419
454 | 7.274883 | 36.374415 | 3973.32681 | 3.97332681 | 307.3427 | 0.310234
455 | 7.295828 | 36.47914 | 3972.08389 | 3.97208389 | 307.2466 | 0.3110016
456 | 7.316164 | 36.58082 | 3970.141995 | 3.970141995 | 307.0964 | 0.3117463
457 | 7.335851 | 36.679255 | 3968.795804 | 3.968795804 | 306.9922 | 0.3124668
458 | 7.354628 | 36.77314 | 3967.81973 | 3.96781973 | 306.9167 | 0.3131535
459 | 7.374172 | 36.87086 | 3964.931302 | 3.964931302 | 306.6933 | 0.3138677
460 | 7.394551 | 36.972755 | 3963.557523 | 3.963557523 | 306.5871 | 0.3146119
461 | 7.414089 | 37.070445 | 3962.52139 | 3.96252139 | 306.5069 | 0.3153248
462 | 7.435461 | 37.177305 | 3958.971097 | 3.958971097 | 306.2323 | 0.3161041
463 | 7.454771 | 37.273855 | 3957.143216 | 3.957143216 | 306.0909 | 0.3168077
464 | 7.476089 | 37.380445 | 3955.898587 | 3.955898587 | 305.9946 | 0.3175839
465 | 7.495187 | 37.475935 | 3954.173733 | 3.954173733 | 305.8612 | 0.3182787
466 | 7.513549 | 37.567745 | 3951.068753 | 3.951068753 | 305.621 | 0.3189463
467 | 7.534226 | 37.67113 | 3949.039456 | 3.949039456 | 305.4641 | 0.3196975
468 | 7.554979 | 37.774895 | 3946.389798 | 3.946389798 | 305.2591 | 0.320451
469 | 7.576298 | 37.88149 | 3944.762845 | 3.944762845 | 305.1333 | 0.3212244
470 | 7.594786 | 37.97393 | 3941.572903 | 3.941572903 | 304.8865 | 0.3218946
471 | 7.616148 | 38.08074 | 3938.891019 | 3.938891019 | 304.6791 | 0.3226684
472 | 7.635272 | 38.17636 | 3936.350735 | 3.936350735 | 304.4826 | 0.3233607
473 | 7.654332 | 38.27166 | 3934.216214 | 3.934216214 | 304.3175 | 0.3240501
474 | 7.676048 | 38.38024 | 3931.565823 | 3.931565823 | 304.1125 | 0.3248351
475 | 7.695549 | 38.477745 | 3929.386624 | 3.929386624 | 303.9439 | 0.3255394
476 | 7.715773 | 38.578865 | 3925.366605 | 3.925366605 | 303.6329 | 0.3262694
477 | 7.735418 | 38.67709 | 3923.716458 | 3.923716458 | 303.5053 | 0.326978
478 | 7.756001 | 38.780005 | 3920.128812 | 3.920128812 | 303.2278 | 0.3277198
479 | 7.77541 | 38.87705 | 3916.123196 | 3.916123196 | 302.9179 | 0.3284188
480 | 7.795993 | 38.979965 | 3913.626126 | 3.913626126 | 302.7248 | 0.3291596
481 | 7.816262 | 39.08131 | 3910.834866 | 3.910834866 | 302.5089 | 0.3298885
482 | 7.836015 | 39.180075 | 3906.770413 | 3.906770413 | 302.1945 | 0.3305984
483 | 7.856207 | 39.281035 | 3904.298245 | 3.904298245 | 302.0033 | 0.3313235
484 | 7.877065 | 39.385325 | 3900.569974 | 3.900569974 | 301.7149 | 0.332072
485 | 7.896955 | 39.484775 | 3896.26846 | 3.89626846 | 301.3822 | 0.3327853
486 | 7.917321 | 39.586605 | 3893.021146 | 3.893021146 | 301.131 | 0.333515
487 | 7.937257 | 39.686285 | 3887.952054 | 3.887952054 | 300.7389 | 0.3342289
488 | 7.957165 | 39.785825 | 3885.264066 | 3.885264066 | 300.5309 | 0.3349412
489 | 7.977387 | 39.886935 | 3881.385403 | 3.881385403 | 300.2309 | 0.3356643
490 | 7.997368 | 39.98684 | 3875.098538 | 3.875098538 | 299.7446 | 0.3363782
491 | 8.017277 | 40.086385 | 3872.156155 | 3.872156155 | 299.517 | 0.3370891
492 | 8.039109 | 40.195545 | 3867.056302 | 3.867056302 | 299.1225 | 0.337868
493 | 8.058074 | 40.29037 | 3862.962552 | 3.862962552 | 298.8059 | 0.3385442
494 | 8.078924 | 40.39462 | 3859.163235 | 3.859163235 | 298.512 | 0.339287
495 | 8.098587 | 40.492935 | 3853.305081 | 3.853305081 | 298.0589 | 0.339987
496 | 8.118364 | 40.59182 | 3848.099515 | 3.848099515 | 297.6562 | 0.3406906
497 | 8.139313 | 40.696565 | 3843.936429 | 3.843936429 | 297.3342 | 0.3414354
498 | 8.158071 | 40.790355 | 3838.580716 | 3.838580716 | 296.9199 | 0.3421018
499 | 8.17861 | 40.89305 | 3832.650784 | 3.832650784 | 296.4612 | 0.3428309
500 | 8.19979 | 40.99895 | 3827.712308 | 3.827712308 | 296.0792 | 0.3435823
501 | 8.219252 | 41.09626 | 3821.341702 | 3.821341702 | 295.5865 | 0.3442722
502 | 8.240407 | 41.202035 | 3816.086087 | 3.816086087 | 295.1799 | 0.3450216
503 | 8.26059 | 41.30295 | 3808.862942 | 3.808862942 | 294.6212 | 0.345736
504 | 8.280233 | 41.401165 | 3803.558743 | 3.803558743 | 294.2109 | 0.3464308
505 | 8.30146 | 41.5073 | 3796.824368 | 3.796824368 | 293.69 | 0.3471811
506 | 8.321335 | 41.606675 | 3790.560452 | 3.790560452 | 293.2055 | 0.3478831
507 | 8.339545 | 41.697725 | 3784.277493 | 3.784277493 | 292.7195 | 0.3485259
508 | 8.360213 | 41.801065 | 3777.964505 | 3.777964505 | 292.2312 | 0.3492549
509 | 8.381378 | 41.90689 | 3770.573636 | 3.770573636 | 291.6595 | 0.350001
510 | 8.401495 | 42.007475 | 3763.46597 | 3.76346597 | 291.1097 | 0.3507095
511 | 8.421222 | 42.10611 | 3756.203519 | 3.756203519 | 290.5479 | 0.3514038
512 | 8.442471 | 42.212355 | 3748.504788 | 3.748504788 | 289.9524 | 0.3521512
513 | 8.462652 | 42.31326 | 3741.257474 | 3.741257474 | 289.3918 | 0.3528605
514 | 8.482249 | 42.411245 | 3733.527249 | 3.733527249 | 288.7939 | 0.3535488
515 | 8.503243 | 42.516215 | 3725.628567 | 3.725628567 | 288.1829 | 0.3542856
516 | 8.523879 | 42.619395 | 3718.055569 | 3.718055569 | 287.5971 | 0.3550093
517 | 8.54314 | 42.7157 | 3709.107083 | 3.709107083 | 286.9049 | 0.3556844
518 | 8.564679 | 42.823395 | 3701.633694 | 3.701633694 | 286.3269 | 0.3564387
519 | 8.584489 | 42.922445 | 3692.621976 | 3.692621976 | 285.6298 | 0.357132
520 | 8.605031 | 43.025155 | 3683.186917 | 3.683186917 | 284.9 | 0.3578503
521 | 8.624434 | 43.12217 | 3674.92764 | 3.67492764 | 284.2611 | 0.3585284
522 | 8.64398 | 43.2199 | 3665.352689 | 3.665352689 | 283.5205 | 0.359211
523 | 8.664374 | 43.32187 | 3655.7272 | 3.6557272 | 282.7759 | 0.3599228
524 | 8.685694 | 43.42847 | 3645.934476 | 3.645934476 | 282.0184 | 0.3606663
525 | 8.706155 | 43.530775 | 3635.977933 | 3.635977933 | 281.2483 | 0.3613793
526 | 8.726494 | 43.63247 | 3625.82095 | 3.62582095 | 280.4626 | 0.3620876
527 | 8.747027 | 43.735135 | 3616.155911 | 3.616155911 | 279.715 | 0.3628021
528 | 8.766292 | 43.83146 | 3604.248929 | 3.604248929 | 278.794 | 0.363472
529 | 8.787639 | 43.938195 | 3593.726956 | 3.593726956 | 277.9801 | 0.3642138
530 | 8.806997 | 44.034985 | 3582.322415 | 3.582322415 | 277.098 | 0.364886
531 | 8.827871 | 44.139355 | 3571.564114 | 3.571564114 | 276.2658 | 0.3656104
532 | 8.847836 | 44.23918 | 3559.917142 | 3.559917142 | 275.3649 | 0.3663027
533 | 8.868024 | 44.34012 | 3547.36636 | 3.54736636 | 274.3941 | 0.3670023
534 | 8.888669 | 44.443345 | 3536.339017 | 3.536339017 | 273.5411 | 0.3677172
535 | 8.909292 | 44.54646 | 3524.105862 | 3.524105862 | 272.5948 | 0.3684308
536 | 8.929743 | 44.648715 | 3510.759671 | 3.510759671 | 271.5625 | 0.369138
537 | 8.95052 | 44.7526 | 3497.654691 | 3.497654691 | 270.5488 | 0.3698559
538 | 8.970147 | 44.850735 | 3484.610501 | 3.484610501 | 269.5398 | 0.3705336
539 | 8.991322 | 44.95661 | 3471.544095 | 3.471544095 | 268.5291 | 0.3712643
540 | 9.011719 | 45.058595 | 3457.183743 | 3.457183743 | 267.4183 | 0.3719676
541 | 9.031979 | 45.159895 | 3443.36221 | 3.44336221 | 266.3492 | 0.3726657
542 | 9.052499 | 45.262495 | 3429.036526 | 3.429036526 | 265.2411 | 0.3733722
543 | 9.073317 | 45.366585 | 3414.328275 | 3.414328275 | 264.1034 | 0.3740885
544 | 9.092992 | 45.46496 | 3398.120023 | 3.398120023 | 262.8496 | 0.374765
545 | 9.113802 | 45.56901 | 3383.54678 | 3.38354678 | 261.7224 | 0.3754801
546 | 9.133723 | 45.668615 | 3366.790677 | 3.366790677 | 260.4263 | 0.3761641
547 | 9.154986 | 45.77493 | 3350.659085 | 3.350659085 | 259.1785 | 0.3768937
548 | 9.175566 | 45.87783 | 3333.794095 | 3.333794095 | 257.8739 | 0.3775993
549 | 9.197112 | 45.98556 | 3316.454983 | 3.316454983 | 256.5327 | 0.3783375
550 | 9.216362 | 46.08181 | 3299.54971 | 3.29954971 | 255.2251 | 0.3789966
551 | 9.237232 | 46.18616 | 3281.186185 | 3.281186185 | 253.8046 | 0.3797107
552 | 9.257792 | 46.28896 | 3262.631253 | 3.262631253 | 252.3694 | 0.3804137
553 | 9.279202 | 46.39601 | 3243.810452 | 3.243810452 | 250.9136 | 0.3811452
554 | 9.299947 | 46.499735 | 3225.857571 | 3.225857571 | 249.5249 | 0.3818534
555 | 9.319325 | 46.596625 | 3205.077542 | 3.205077542 | 247.9175 | 0.3825146
556 | 9.341381 | 46.706905 | 3185.107083 | 3.185107083 | 246.3728 | 0.3832666
557 | 9.361585 | 46.807925 | 3164.981595 | 3.164981595 | 244.816 | 0.3839549
558 | 9.381592 | 46.90796 | 3142.879788 | 3.142879788 | 243.1064 | 0.3846361
559 | 9.404284 | 47.02142 | 3121.370023 | 3.121370023 | 241.4426 | 0.3854081
560 | 9.424809 | 47.124045 | 3098.723294 | 3.098723294 | 239.6908 | 0.3861059
561 | 9.444039 | 47.220195 | 3074.98306 | 3.07498306 | 237.8545 | 0.3867592
562 | 9.465279 | 47.326395 | 3051.992581 | 3.051992581 | 236.0762 | 0.3874803
563 | 9.485387 | 47.426935 | 3026.491605 | 3.026491605 | 234.1036 | 0.3881625
564 | 9.506784 | 47.53392 | 3000.402737 | 3.000402737 | 232.0856 | 0.3888879
565 | 9.528359 | 47.641795 | 2975.412991 | 2.975412991 | 230.1526 | 0.3896189
566 | 9.548984 | 47.74492 | 2949.368802 | 2.949368802 | 228.1381 | 0.3903171
567 | 9.570321 | 47.851605 | 2920.746487 | 2.920746487 | 225.9241 | 0.3910389
568 | 9.590632 | 47.95316 | 2893.820218 | 2.893820218 | 223.8413 | 0.3917256
569 | 9.611503 | 48.057515 | 2865.064114 | 2.865064114 | 221.617 | 0.3924306
570 | 9.632958 | 48.16479 | 2834.28262 | 2.83428262 | 219.236 | 0.3931549
571 | 9.653897 | 48.269485 | 2803.458646 | 2.803458646 | 216.8517 | 0.3938613
572 | 9.674723 | 48.373615 | 2771.420071 | 2.771420071 | 214.3735 | 0.3945633
573 | 9.696832 | 48.48416 | 2738.419827 | 2.738419827 | 211.8208 | 0.3953081
574 | 9.717839 | 48.589195 | 2703.053128 | 2.703053128 | 209.0852 | 0.3960152
575 | 9.73947 | 48.69735 | 2668.450833 | 2.668450833 | 206.4086 | 0.3967428
576 | 9.759447 | 48.797235 | 2631.381497 | 2.631381497 | 203.5413 | 0.3974144
577 | 9.782024 | 48.91012 | 2592.775052 | 2.592775052 | 200.555 | 0.3981727
578 | 9.804219 | 49.021095 | 2552.4418 | 2.5524418 | 197.4352 | 0.3989177
579 | 9.824636 | 49.12318 | 2510.603421 | 2.510603421 | 194.1989 | 0.3996025
580 | 9.845466 | 49.22733 | 2466.589017 | 2.466589017 | 190.7943 | 0.4003007
581 | 9.8688 | 49.344 | 2419.284817 | 2.419284817 | 187.1353 | 0.4010822
582 | 9.890302 | 49.45151 | 2370.182034 | 2.370182034 | 183.3371 | 0.4018018
583 | 9.913248 | 49.56624 | 2315.180814 | 2.315180814 | 179.0827 | 0.4025692
584 | 9.937062 | 49.68531 | 2102.642483 | 2.102642483 | 162.6425 | 0.403365

## 013 DC04 20°C 90°WR
013 DC04 20°C 90°WR
Geometry: | 6.4 | 2.02 | Temperature | RT | Strain rate | 0.001ps | E, Mpa | 210000
Time [s] | Displacement [mm] | Eng.Strain [%] | Force [N] | Force [kN] | Eng. Stress [Mpa] | True Strain [-] | True Sress [Mpa] | True Plastic Strain [-]
0 | 0 | 0 | 0 | 0 | 0 | 0 | 0
1 | 0.001036 | 0.00518 | 9.555258 | 0.009555258 | 0.7391134 | 5.179866e-05 | 0.7391517
2 | 0.000668 | 0.00334 | 55.951485 | 0.055951485 | 4.32793 | 3.339944e-05 | 4.328075
3 | 0.000482 | 0.00241 | 143.878174 | 0.143878174 | 11.12919 | 2.409971e-05 | 11.12946
4 | 0.001809 | 0.009045 | 282.803696 | 0.282803696 | 21.87529 | 9.044591e-05 | 21.87726
5 | 0.003112 | 0.01556 | 477.716507 | 0.477716507 | 36.95208 | 0.0001555879 | 36.95783
6 | 0.005221 | 0.026105 | 707.78981 | 0.70778981 | 54.74859 | 0.0002610159 | 54.76289
7 | 0.006666 | 0.03333 | 904.12117 | 0.90412117 | 69.93512 | 0.0003332445 | 69.95842
8 | 0.009123 | 0.045615 | 1045.441726 | 1.045441726 | 80.86647 | 0.000456046 | 80.90336
9 | 0.008922 | 0.04461 | 1166.307815 | 1.166307815 | 90.21564 | 0.0004460005 | 90.25589
10 | 0.010326 | 0.05163 | 1299.702468 | 1.299702468 | 100.5339 | 0.0005161668 | 100.5858
11 | 0.012008 | 0.06004 | 1437.704422 | 1.437704422 | 111.2086 | 0.0006002198 | 111.2753
12 | 0.013095 | 0.065475 | 1573.785476 | 1.573785476 | 121.7346 | 0.0006545357 | 121.8143
13 | 0.015075 | 0.075375 | 1708.536087 | 1.708536087 | 132.1578 | 0.0007534661 | 132.2574
14 | 0.016534 | 0.08267 | 1838.407791 | 1.838407791 | 142.2036 | 0.0008263585 | 142.3211
15 | 0.018828 | 0.09414 | 1965.392044 | 1.965392044 | 152.026 | 0.0009409572 | 152.1691
16 | 0.021963 | 0.109815 | 2083.350296 | 2.083350296 | 161.1502 | 0.001097547 | 161.3272
17 | 0.027227 | 0.136135 | 2187.592727 | 2.187592727 | 169.2135 | 0.001360424 | 169.4439
18 | 0.033372 | 0.16686 | 2279.326126 | 2.279326126 | 176.3093 | 0.001667209 | 176.6035 | 0.0008262406
19 | 0.042456 | 0.21228 | 2351.353958 | 2.351353958 | 181.8807 | 0.00212055 | 182.2668 | 0.001252613
20 | 0.052483 | 0.262415 | 2396.084671 | 2.396084671 | 185.3407 | 0.002620713 | 185.8271 | 0.001735822
21 | 0.066297 | 0.331485 | 2419.839553 | 2.419839553 | 187.1782 | 0.003309368 | 187.7987 | 0.002415089
22 | 0.081625 | 0.408125 | 2431.977249 | 2.431977249 | 188.1171 | 0.004072944 | 188.8848 | 0.003173493
23 | 0.097702 | 0.48851 | 2443.709182 | 2.443709182 | 189.0245 | 0.004873207 | 189.9479 | 0.003968693
24 | 0.112953 | 0.564765 | 2456.294143 | 2.456294143 | 189.998 | 0.005631762 | 191.071 | 0.0047219
25 | 0.129576 | 0.64788 | 2471.793655 | 2.471793655 | 191.1969 | 0.006457903 | 192.4356 | 0.005541543
26 | 0.145654 | 0.72827 | 2491.636184 | 2.491636184 | 192.7318 | 0.007256309 | 194.1354 | 0.006331855
27 | 0.161054 | 0.80527 | 2510.993118 | 2.510993118 | 194.229 | 0.00802045 | 195.7931 | 0.007088102
28 | 0.175871 | 0.879355 | 2529.672805 | 2.529672805 | 195.6739 | 0.008755112 | 197.3946 | 0.007815138
29 | 0.192258 | 0.96129 | 2550.184524 | 2.550184524 | 197.2606 | 0.00956699 | 199.1568 | 0.008618624
30 | 0.206368 | 1.03184 | 2569.373977 | 2.569373977 | 198.7449 | 0.01026553 | 200.7956 | 0.009309359
31 | 0.220727 | 1.103635 | 2588.743118 | 2.588743118 | 200.2431 | 0.01097589 | 202.4531 | 0.01001183
32 | 0.234174 | 1.17087 | 2608.523391 | 2.608523391 | 201.7732 | 0.01164068 | 204.1357 | 0.01066861
33 | 0.248073 | 1.240365 | 2627.034866 | 2.627034866 | 203.205 | 0.01232735 | 205.7255 | 0.01134771
34 | 0.261634 | 1.30817 | 2647.763137 | 2.647763137 | 204.8084 | 0.01299687 | 207.4877 | 0.01200884
35 | 0.276331 | 1.381655 | 2666.561966 | 2.666561966 | 206.2625 | 0.01372197 | 209.1124 | 0.0127262
36 | 0.289114 | 1.44557 | 2683.427444 | 2.683427444 | 207.5671 | 0.01435221 | 210.5676 | 0.01334951
37 | 0.301931 | 1.509655 | 2702.275833 | 2.702275833 | 209.025 | 0.01498373 | 212.1806 | 0.01397335
38 | 0.315456 | 1.57728 | 2720.784866 | 2.720784866 | 210.4568 | 0.0156497 | 213.7762 | 0.01463172
39 | 0.329855 | 1.649275 | 2739.317825 | 2.739317825 | 211.8903 | 0.01635822 | 215.385 | 0.01533258
40 | 0.343025 | 1.715125 | 2756.213577 | 2.756213577 | 213.1972 | 0.01700583 | 216.8538 | 0.01597319
41 | 0.356109 | 1.780545 | 2772.42012 | 2.77242012 | 214.4508 | 0.01764879 | 218.2692 | 0.01660941
42 | 0.368602 | 1.84301 | 2790.704788 | 2.790704788 | 215.8652 | 0.01826232 | 219.8436 | 0.01721545
43 | 0.381835 | 1.909175 | 2807.502151 | 2.807502151 | 217.1645 | 0.01891179 | 221.3105 | 0.01785793
44 | 0.394642 | 1.97321 | 2821.771438 | 2.821771438 | 218.2682 | 0.01953995 | 222.5751 | 0.01848006
45 | 0.408683 | 2.043415 | 2839.387161 | 2.839387161 | 219.6308 | 0.02022817 | 224.1188 | 0.01916094
46 | 0.421667 | 2.108335 | 2857.056106 | 2.857056106 | 220.9975 | 0.02086417 | 225.6569 | 0.01978961
47 | 0.434715 | 2.173575 | 2870.363968 | 2.870363968 | 222.0269 | 0.0215029 | 226.8528 | 0.02042265
48 | 0.448343 | 2.241715 | 2886.769485 | 2.886769485 | 223.2959 | 0.02216958 | 228.3016 | 0.02108243
49 | 0.460752 | 2.30376 | 2901.418655 | 2.901418655 | 224.429 | 0.02277624 | 229.5993 | 0.02168291
50 | 0.474668 | 2.37334 | 2917.572219 | 2.917572219 | 225.6785 | 0.02345614 | 231.0347 | 0.02235598
51 | 0.487405 | 2.437025 | 2930.54927 | 2.93054927 | 226.6823 | 0.02407803 | 232.2066 | 0.02297229
52 | 0.500129 | 2.500645 | 2945.880813 | 2.945880813 | 227.8683 | 0.02469891 | 233.5664 | 0.02358668
53 | 0.513912 | 2.56956 | 2960.150589 | 2.960150589 | 228.972 | 0.02537102 | 234.8556 | 0.02425266
54 | 0.526999 | 2.634995 | 2975.695755 | 2.975695755 | 230.1745 | 0.02600877 | 236.2396 | 0.02488382
55 | 0.540071 | 2.700355 | 2988.553909 | 2.988553909 | 231.1691 | 0.02664539 | 237.4115 | 0.02551486
56 | 0.553346 | 2.76673 | 3002.395706 | 3.002395706 | 232.2398 | 0.02729148 | 238.6652 | 0.02615498
57 | 0.567005 | 2.835025 | 3015.498245 | 3.015498245 | 233.2533 | 0.02795582 | 239.8661 | 0.0268136
58 | 0.579926 | 2.89963 | 3028.825882 | 3.028825882 | 234.2842 | 0.02858386 | 241.0776 | 0.02743587
59 | 0.593627 | 2.968135 | 3042.111526 | 3.042111526 | 235.3118 | 0.02924939 | 242.2962 | 0.02809559
60 | 0.605862 | 3.02931 | 3055.214065 | 3.055214065 | 236.3253 | 0.02984332 | 243.4844 | 0.02868388
61 | 0.619343 | 3.096715 | 3068.81636 | 3.06881636 | 237.3775 | 0.03049734 | 244.7284 | 0.02933197
62 | 0.631956 | 3.15978 | 3081.612259 | 3.081612259 | 238.3673 | 0.03110886 | 245.8992 | 0.02993791
63 | 0.644602 | 3.22301 | 3092.661575 | 3.092661575 | 239.222 | 0.03172161 | 246.9321 | 0.03054574
64 | 0.658943 | 3.294715 | 3105.049026 | 3.105049026 | 240.1802 | 0.03241603 | 248.0934 | 0.03123463
65 | 0.671686 | 3.35843 | 3118.276809 | 3.118276809 | 241.2033 | 0.03303266 | 249.304 | 0.0318455
66 | 0.68551 | 3.42755 | 3129.497512 | 3.129497512 | 242.0713 | 0.03370118 | 250.3684 | 0.03250895
67 | 0.698666 | 3.49333 | 3141.604446 | 3.141604446 | 243.0078 | 0.03433698 | 251.4968 | 0.03313938
68 | 0.712027 | 3.560135 | 3152.662552 | 3.152662552 | 243.8631 | 0.03498227 | 252.545 | 0.03377968
69 | 0.725126 | 3.62563 | 3165.73262 | 3.16573262 | 244.8741 | 0.03561451 | 253.7523 | 0.03440616
70 | 0.73763 | 3.68815 | 3176.785843 | 3.176785843 | 245.7291 | 0.03621765 | 254.792 | 0.03500436
71 | 0.751639 | 3.758195 | 3186.886428 | 3.186886428 | 246.5104 | 0.03689296 | 255.7747 | 0.03567498
72 | 0.765019 | 3.825095 | 3199.482864 | 3.199482864 | 247.4848 | 0.03753752 | 256.9513 | 0.03631394
73 | 0.778531 | 3.892655 | 3210.6147 | 3.2106147 | 248.3458 | 0.03818802 | 258.0131 | 0.03695938
74 | 0.791349 | 3.956745 | 3220.513382 | 3.220513382 | 249.1115 | 0.03880471 | 258.9682 | 0.03757153
75 | 0.805393 | 4.026965 | 3231.420852 | 3.231420852 | 249.9552 | 0.03947996 | 260.0208 | 0.03824176
76 | 0.818154 | 4.09077 | 3242.041946 | 3.242041946 | 250.7768 | 0.04009312 | 261.0355 | 0.03885009
77 | 0.831938 | 4.15969 | 3252.631546 | 3.252631546 | 251.5959 | 0.04075502 | 262.0615 | 0.0395071
78 | 0.844703 | 4.223515 | 3262.227493 | 3.262227493 | 252.3381 | 0.04136759 | 262.9957 | 0.04011523
79 | 0.858526 | 4.29263 | 3272.610061 | 3.272610061 | 253.1412 | 0.04203051 | 264.0077 | 0.04077333
80 | 0.87239 | 4.36195 | 3283.343948 | 3.283343948 | 253.9715 | 0.04269496 | 265.0496 | 0.04143282
81 | 0.885527 | 4.427635 | 3292.660843 | 3.292660843 | 254.6922 | 0.04332416 | 265.969 | 0.04205764
82 | 0.899648 | 4.49824 | 3302.354934 | 3.302354934 | 255.4421 | 0.04400004 | 266.9325 | 0.04272894
83 | 0.912174 | 4.56087 | 3311.709427 | 3.311709427 | 256.1656 | 0.0445992 | 267.849 | 0.04332373
84 | 0.926148 | 4.63074 | 3321.292923 | 3.321292923 | 256.9069 | 0.0452672 | 268.8036 | 0.04398719
85 | 0.939565 | 4.697825 | 3331.151809 | 3.331151809 | 257.6695 | 0.04590816 | 269.7744 | 0.04462352
86 | 0.952333 | 4.761665 | 3339.837844 | 3.339837844 | 258.3414 | 0.04651773 | 270.6428 | 0.04522895
87 | 0.966469 | 4.832345 | 3349.053909 | 3.349053909 | 259.0543 | 0.04719217 | 271.5727 | 0.04589897
88 | 0.979153 | 4.895765 | 3358.275833 | 3.358275833 | 259.7676 | 0.04779696 | 272.4852 | 0.04649941
89 | 0.993479 | 4.967395 | 3368.558548 | 3.368558548 | 260.563 | 0.04847959 | 273.5062 | 0.04717718
90 | 1.007235 | 5.036175 | 3376.755081 | 3.376755081 | 261.197 | 0.04913463 | 274.3514 | 0.04782819
91 | 1.020642 | 5.10321 | 3386.223831 | 3.386223831 | 261.9294 | 0.04977263 | 275.2963 | 0.0484617
92 | 1.034447 | 5.172235 | 3394.832229 | 3.394832229 | 262.5953 | 0.05042915 | 276.1774 | 0.04911402
93 | 1.048496 | 5.24248 | 3404.565384 | 3.404565384 | 263.3482 | 0.05109684 | 277.1542 | 0.04977705
94 | 1.06276 | 5.3138 | 3411.606887 | 3.411606887 | 263.8929 | 0.05177428 | 277.9156 | 0.05045087
95 | 1.075419 | 5.377095 | 3419.800491 | 3.419800491 | 264.5266 | 0.05237511 | 278.7505 | 0.05104773
96 | 1.089504 | 5.44752 | 3429.61885 | 3.42961885 | 265.2861 | 0.0530432 | 279.7376 | 0.05171112
97 | 1.103046 | 5.51523 | 3436.170852 | 3.436170852 | 265.7929 | 0.05368512 | 280.452 | 0.05234963
98 | 1.117147 | 5.585735 | 3444.554153 | 3.444554153 | 266.4414 | 0.05435309 | 281.3241 | 0.05301345
99 | 1.130498 | 5.65249 | 3452.565872 | 3.452565872 | 267.0611 | 0.05498513 | 282.1567 | 0.05364152
100 | 1.14303 | 5.71515 | 3461.426223 | 3.461426223 | 267.7465 | 0.05557803 | 283.0486 | 0.05423018
101 | 1.158018 | 5.79009 | 3468.514846 | 3.468514846 | 268.2948 | 0.05628666 | 283.8293 | 0.05493509
102 | 1.172262 | 5.86131 | 3476.637161 | 3.476637161 | 268.923 | 0.05695966 | 284.6855 | 0.05560401
103 | 1.185036 | 5.92518 | 3483.744583 | 3.483744583 | 269.4728 | 0.05756281 | 285.4396 | 0.05620357
104 | 1.198429 | 5.992145 | 3492.873001 | 3.492873001 | 270.1789 | 0.0581948 | 286.3684 | 0.05683114
105 | 1.212704 | 6.06352 | 3498.690628 | 3.498690628 | 270.6289 | 0.05886797 | 287.0386 | 0.05750112
106 | 1.226401 | 6.132005 | 3506.073928 | 3.506073928 | 271.2 | 0.05951346 | 287.83 | 0.05814284
107 | 1.240367 | 6.201835 | 3513.896682 | 3.513896682 | 271.8051 | 0.0601712 | 288.662 | 0.05879662
108 | 1.254256 | 6.27128 | 3521.095169 | 3.521095169 | 272.3619 | 0.06082488 | 289.4425 | 0.05944659
109 | 1.267552 | 6.33776 | 3527.739944 | 3.527739944 | 272.8759 | 0.06145026 | 290.1701 | 0.06006849
110 | 1.282097 | 6.410485 | 3536.651077 | 3.536651077 | 273.5652 | 0.06213393 | 291.1021 | 0.06074773
111 | 1.295453 | 6.477265 | 3542.796829 | 3.542796829 | 274.0406 | 0.0627613 | 291.7909 | 0.06137182
112 | 1.308484 | 6.54242 | 3549.309524 | 3.549309524 | 274.5444 | 0.06337303 | 292.5062 | 0.06198014
113 | 1.324067 | 6.620335 | 3556.5522 | 3.5565522 | 275.1046 | 0.06410407 | 293.3174 | 0.06270732
114 | 1.337774 | 6.68887 | 3561.881057 | 3.561881057 | 275.5168 | 0.06474666 | 293.9457 | 0.06334691
115 | 1.350578 | 6.75289 | 3569.240188 | 3.569240188 | 276.086 | 0.06534654 | 294.7298 | 0.06394306
116 | 1.364679 | 6.823395 | 3576.903274 | 3.576903274 | 276.6788 | 0.06600677 | 295.5577 | 0.06459935
117 | 1.378998 | 6.89499 | 3582.200393 | 3.582200393 | 277.0885 | 0.06667676 | 296.1937 | 0.06526632
118 | 1.392857 | 6.964285 | 3589.64888 | 3.58964888 | 277.6647 | 0.06732481 | 297.002 | 0.06591051
119 | 1.407222 | 7.03611 | 3595.738968 | 3.595738968 | 278.1357 | 0.06799607 | 297.7057 | 0.06657842
120 | 1.421225 | 7.106125 | 3601.498977 | 3.601498977 | 278.5813 | 0.06864998 | 298.3776 | 0.06722913
121 | 1.435388 | 7.17694 | 3608.053177 | 3.608053177 | 279.0883 | 0.06931093 | 299.1183 | 0.06788655
122 | 1.449902 | 7.24951 | 3613.56929 | 3.61356929 | 279.515 | 0.0699878 | 299.7784 | 0.06856029
123 | 1.463119 | 7.315595 | 3620.718704 | 3.620718704 | 280.068 | 0.07060379 | 300.5566 | 0.06917257
124 | 1.477323 | 7.386615 | 3626.049514 | 3.626049514 | 280.4803 | 0.07126536 | 301.1983 | 0.06983108
125 | 1.491724 | 7.45862 | 3630.993362 | 3.630993362 | 280.8627 | 0.07193566 | 301.8112 | 0.07049846
126 | 1.505384 | 7.52692 | 3638.779739 | 3.638779739 | 281.465 | 0.07257105 | 302.6507 | 0.07112986
127 | 1.519705 | 7.598525 | 3644.276077 | 3.644276077 | 281.8902 | 0.07323675 | 303.3097 | 0.07179242
128 | 1.534068 | 7.67034 | 3648.550491 | 3.648550491 | 282.2208 | 0.07390397 | 303.8681 | 0.07245697
129 | 1.548454 | 7.74227 | 3654.865677 | 3.654865677 | 282.7093 | 0.0745718 | 304.5974 | 0.07312134
130 | 1.562341 | 7.811705 | 3661.112747 | 3.661112747 | 283.1925 | 0.07521605 | 305.3147 | 0.07376217
131 | 1.576037 | 7.880185 | 3666.887405 | 3.666887405 | 283.6392 | 0.07585103 | 305.9905 | 0.07439393
132 | 1.590857 | 7.954285 | 3671.677444 | 3.671677444 | 284.0097 | 0.07653766 | 306.6006 | 0.07507766
133 | 1.605262 | 8.02631 | 3676.541702 | 3.676541702 | 284.386 | 0.07720462 | 307.2117 | 0.07574171
134 | 1.618939 | 8.094695 | 3682.409378 | 3.682409378 | 284.8398 | 0.07783746 | 307.8968 | 0.07637129
135 | 1.633589 | 8.167945 | 3688.644973 | 3.688644973 | 285.3222 | 0.07851488 | 308.6271 | 0.07704523
136 | 1.648033 | 8.240165 | 3691.244094 | 3.691244094 | 285.5232 | 0.07918232 | 309.0508 | 0.07771065
137 | 1.662244 | 8.31122 | 3698.340774 | 3.698340774 | 286.0722 | 0.07983856 | 309.8482 | 0.0783631
138 | 1.676978 | 8.38489 | 3703.115677 | 3.703115677 | 286.4415 | 0.0805185 | 310.4593 | 0.07904012
139 | 1.691372 | 8.45686 | 3707.732864 | 3.707732864 | 286.7986 | 0.0811823 | 311.0528 | 0.0797011
140 | 1.704848 | 8.52424 | 3712.953323 | 3.712953323 | 287.2025 | 0.08180337 | 311.6843 | 0.08031916
141 | 1.720739 | 8.603695 | 3717.748489 | 3.717748489 | 287.5734 | 0.08253524 | 312.3153 | 0.08104803
142 | 1.734008 | 8.67004 | 3722.045852 | 3.722045852 | 287.9058 | 0.08314595 | 312.8673 | 0.0816561
143 | 1.747979 | 8.739895 | 3727.558792 | 3.727558792 | 288.3322 | 0.08378856 | 313.5321 | 0.08229555
144 | 1.76305 | 8.81525 | 3731.775589 | 3.731775589 | 288.6584 | 0.0844813 | 314.1043 | 0.08298557
145 | 1.777631 | 8.888155 | 3737.351516 | 3.737351516 | 289.0897 | 0.08515107 | 314.7844 | 0.0836521
146 | 1.791419 | 8.957095 | 3742.236038 | 3.742236038 | 289.4675 | 0.08578399 | 315.3954 | 0.08428211
147 | 1.805826 | 9.02913 | 3746.101272 | 3.746101272 | 289.7665 | 0.08644491 | 315.9299 | 0.08494048
148 | 1.820923 | 9.104615 | 3751.284866 | 3.751284866 | 290.1675 | 0.08713701 | 316.5861 | 0.08562945
149 | 1.836295 | 9.181475 | 3754.797805 | 3.754797805 | 290.4392 | 0.08784122 | 317.1058 | 0.08633119
150 | 1.850208 | 9.25104 | 3760.509475 | 3.760509475 | 290.881 | 0.08847817 | 317.7905 | 0.08696488
151 | 1.865487 | 9.327435 | 3764.149124 | 3.764149124 | 291.1625 | 0.08917718 | 318.3205 | 0.08766137
152 | 1.880342 | 9.40171 | 3767.895218 | 3.767895218 | 291.4523 | 0.08985633 | 318.8538 | 0.08833798
153 | 1.894081 | 9.470405 | 3771.898391 | 3.771898391 | 291.7619 | 0.09048405 | 319.393 | 0.08896313
154 | 1.909077 | 9.545385 | 3778.117385 | 3.778117385 | 292.243 | 0.09116875 | 320.1387 | 0.08964428
155 | 1.923959 | 9.619795 | 3780.999466 | 3.780999466 | 292.4659 | 0.09184778 | 320.6005 | 0.09032111
156 | 1.938338 | 9.69169 | 3784.710647 | 3.784710647 | 292.753 | 0.09250343 | 321.1257 | 0.09097426
157 | 1.953769 | 9.768845 | 3787.940628 | 3.787940628 | 293.0028 | 0.09320656 | 321.6258 | 0.09167501
158 | 1.966755 | 9.833775 | 3793.136184 | 3.793136184 | 293.4047 | 0.0937979 | 322.2575 | 0.09226334
159 | 1.982718 | 9.91359 | 3796.723831 | 3.796723831 | 293.6822 | 0.09452433 | 322.7967 | 0.0929872
160 | 1.997 | 9.985 | 3800.097366 | 3.800097366 | 293.9432 | 0.09517381 | 323.2934 | 0.09363431
161 | 2.011734 | 10.05867 | 3805.462844 | 3.805462844 | 294.3582 | 0.0958434 | 323.9667 | 0.0943007
162 | 2.026382 | 10.13191 | 3808.745559 | 3.808745559 | 294.6121 | 0.09650864 | 324.462 | 0.09496359
163 | 2.042052 | 10.21026 | 3811.471878 | 3.811471878 | 294.823 | 0.09721981 | 324.9252 | 0.09567255
164 | 2.055781 | 10.278905 | 3816.066848 | 3.816066848 | 295.1784 | 0.09784247 | 325.5195 | 0.09629238
165 | 2.071795 | 10.358975 | 3819.558792 | 3.819558792 | 295.4485 | 0.09856828 | 326.054 | 0.09701564
166 | 2.086862 | 10.43431 | 3823.064163 | 3.823064163 | 295.7197 | 0.09925068 | 326.576 | 0.09769555
167 | 2.101699 | 10.508495 | 3827.706741 | 3.827706741 | 296.0788 | 0.09992221 | 327.1922 | 0.09836415
168 | 2.115513 | 10.577565 | 3830.297561 | 3.830297561 | 296.2792 | 0.100547 | 327.6183 | 0.09898695
169 | 2.130698 | 10.65349 | 3834.074173 | 3.834074173 | 296.5713 | 0.1012334 | 328.1665 | 0.09967072
170 | 2.145571 | 10.727855 | 3837.083694 | 3.837083694 | 296.8041 | 0.1019052 | 328.6448 | 0.1003403
171 | 2.160831 | 10.804155 | 3840.422805 | 3.840422805 | 297.0624 | 0.1025941 | 329.1575 | 0.1010267
172 | 2.176024 | 10.88012 | 3843.817337 | 3.843817337 | 297.325 | 0.1032794 | 329.6743 | 0.1017096
173 | 2.190838 | 10.95419 | 3848.117385 | 3.848117385 | 297.6576 | 0.1039472 | 330.2636 | 0.1023745
174 | 2.20544 | 11.0272 | 3851.10176 | 3.85110176 | 297.8884 | 0.104605 | 330.7372 | 0.1030301
175 | 2.220187 | 11.100935 | 3854.75679 | 3.85475679 | 298.1712 | 0.1052689 | 331.2709 | 0.1036914
176 | 2.235951 | 11.179755 | 3857.685745 | 3.857685745 | 298.3977 | 0.1059781 | 331.7579 | 0.1043983
177 | 2.251247 | 11.256235 | 3860.801956 | 3.860801956 | 298.6388 | 0.1066658 | 332.2542 | 0.1050836
178 | 2.266263 | 11.331315 | 3864.274368 | 3.864274368 | 298.9074 | 0.1073404 | 332.7775 | 0.1057557
179 | 2.282141 | 11.410705 | 3866.177688 | 3.866177688 | 299.0546 | 0.1080532 | 333.1788 | 0.1064667
180 | 2.296805 | 11.484025 | 3869.105423 | 3.869105423 | 299.2811 | 0.1087111 | 333.6506 | 0.1071223
181 | 2.310661 | 11.553305 | 3873.853958 | 3.873853958 | 299.6484 | 0.1093324 | 334.2676 | 0.1077406
182 | 2.3264 | 11.632 | 3875.193557 | 3.875193557 | 299.752 | 0.1100376 | 334.6191 | 0.1084441
183 | 2.341322 | 11.70661 | 3879.301223 | 3.879301223 | 300.0697 | 0.1107057 | 335.1977 | 0.1091095
184 | 2.356653 | 11.783265 | 3882.003128 | 3.882003128 | 300.2787 | 0.1113917 | 335.6613 | 0.1097933
185 | 2.373136 | 11.86568 | 3885.649124 | 3.885649124 | 300.5607 | 0.1121287 | 336.2243 | 0.1105276
186 | 2.388615 | 11.943075 | 3887.096145 | 3.887096145 | 300.6727 | 0.1128203 | 336.5822 | 0.1112175
187 | 2.403745 | 12.018725 | 3890.631546 | 3.890631546 | 300.9461 | 0.1134959 | 337.116 | 0.1118905
188 | 2.418678 | 12.09339 | 3893.964553 | 3.893964553 | 301.2039 | 0.1141622 | 337.6297 | 0.1125544
189 | 2.431868 | 12.15934 | 3896.609085 | 3.896609085 | 301.4085 | 0.1147504 | 338.0578 | 0.1131406
190 | 2.448572 | 12.24286 | 3897.744094 | 3.897744094 | 301.4963 | 0.1154947 | 338.4081 | 0.1138833
191 | 2.463765 | 12.318825 | 3902.302444 | 3.902302444 | 301.8489 | 0.1161713 | 339.0331 | 0.1145568
192 | 2.479736 | 12.39868 | 3904.336624 | 3.904336624 | 302.0062 | 0.116882 | 339.451 | 0.1152656
193 | 2.49566 | 12.4783 | 3906.855667 | 3.906855667 | 302.2011 | 0.1175901 | 339.9106 | 0.1159715
194 | 2.510214 | 12.55107 | 3909.127151 | 3.909127151 | 302.3768 | 0.1182369 | 340.3283 | 0.1166163
195 | 2.52669 | 12.63345 | 3911.947708 | 3.911947708 | 302.595 | 0.1189686 | 340.8231 | 0.1173456
196 | 2.541376 | 12.70688 | 3914.638382 | 3.914638382 | 302.8031 | 0.1196203 | 341.2799 | 0.1179951
197 | 2.557252 | 12.78626 | 3917.288528 | 3.917288528 | 303.0081 | 0.1203243 | 341.7515 | 0.1186969
198 | 2.572223 | 12.861115 | 3919.212356 | 3.919212356 | 303.1569 | 0.1209878 | 342.1463 | 0.1193585
199 | 2.586825 | 12.934125 | 3922.402786 | 3.922402786 | 303.4037 | 0.1216345 | 342.6463 | 0.1200028
200 | 2.604033 | 13.020165 | 3925.226272 | 3.925226272 | 303.6221 | 0.1223961 | 343.1542 | 0.120762
201 | 2.619008 | 13.09504 | 3926.859329 | 3.926859329 | 303.7484 | 0.1230583 | 343.5244 | 0.1214225
202 | 2.634287 | 13.171435 | 3930.113723 | 3.930113723 | 304.0001 | 0.1237336 | 344.0413 | 0.1220953
203 | 2.649828 | 13.24914 | 3930.970657 | 3.930970657 | 304.0664 | 0.12442 | 344.3526 | 0.1227802
204 | 2.665137 | 13.325685 | 3934.360061 | 3.934360061 | 304.3286 | 0.1250957 | 344.8825 | 0.1234534
205 | 2.680949 | 13.404745 | 3936.343948 | 3.936343948 | 304.4821 | 0.125793 | 345.2971 | 0.1241488
206 | 2.697076 | 13.48538 | 3938.386428 | 3.938386428 | 304.64 | 0.1265038 | 345.7219 | 0.1248575
207 | 2.712369 | 13.561845 | 3940.569046 | 3.940569046 | 304.8089 | 0.1271774 | 346.1466 | 0.1255291
208 | 2.728079 | 13.640395 | 3943.482376 | 3.943482376 | 305.0342 | 0.1278688 | 346.6421 | 0.1262182
209 | 2.743598 | 13.71799 | 3945.514846 | 3.945514846 | 305.1914 | 0.1285514 | 347.0576 | 0.1268988
210 | 2.758494 | 13.79247 | 3946.668899 | 3.946668899 | 305.2807 | 0.1292062 | 347.3864 | 0.1275519
211 | 2.775657 | 13.878285 | 3948.899124 | 3.948899124 | 305.4532 | 0.12996 | 347.8449 | 0.1283036
212 | 2.791882 | 13.95941 | 3951.935745 | 3.951935745 | 305.6881 | 0.1306721 | 348.3604 | 0.1290133
213 | 2.806858 | 14.03429 | 3952.442093 | 3.952442093 | 305.7273 | 0.131329 | 348.6339 | 0.1296688
214 | 2.822329 | 14.111645 | 3954.429153 | 3.954429153 | 305.881 | 0.1320071 | 349.0458 | 0.130345
215 | 2.837905 | 14.189525 | 3958.146438 | 3.958146438 | 306.1685 | 0.1326894 | 349.6124 | 0.1310246
216 | 2.852977 | 14.264885 | 3959.0793 | 3.9590793 | 306.2407 | 0.1333491 | 349.9255 | 0.1316828
217 | 2.868278 | 14.34139 | 3960.801712 | 3.960801712 | 306.3739 | 0.1340184 | 350.3122 | 0.1323503
218 | 2.884697 | 14.423485 | 3964.144485 | 3.964144485 | 306.6325 | 0.1347362 | 350.8596 | 0.1330654
219 | 2.901754 | 14.50877 | 3965.223098 | 3.965223098 | 306.7159 | 0.1354812 | 351.2166 | 0.1338088
220 | 2.917218 | 14.58609 | 3967.413528 | 3.967413528 | 306.8853 | 0.1361562 | 351.6479 | 0.1344817
221 | 2.934121 | 14.670605 | 3969.475052 | 3.969475052 | 307.0448 | 0.1368935 | 352.0901 | 0.1352169
222 | 2.950087 | 14.750435 | 3971.102005 | 3.971102005 | 307.1706 | 0.1375895 | 352.4796 | 0.135911
223 | 2.964291 | 14.821455 | 3972.563186 | 3.972563186 | 307.2837 | 0.1382082 | 352.8276 | 0.136528
224 | 2.980594 | 14.90297 | 3974.515579 | 3.974515579 | 307.4347 | 0.1389178 | 353.2516 | 0.1372357
225 | 2.99683 | 14.98415 | 3976.040725 | 3.976040725 | 307.5527 | 0.1396241 | 353.6368 | 0.1379401
226 | 3.013655 | 15.068275 | 3978.050735 | 3.978050735 | 307.7081 | 0.1403555 | 354.0744 | 0.1386694
227 | 3.029118 | 15.14559 | 3979.279983 | 3.979279983 | 307.8032 | 0.1410271 | 354.4218 | 0.1393394
228 | 3.045204 | 15.22602 | 3980.417923 | 3.980417923 | 307.8912 | 0.1417254 | 354.7708 | 0.140036
229 | 3.061903 | 15.309515 | 3983.251663 | 3.983251663 | 308.1104 | 0.1424498 | 355.2806 | 0.1407579
230 | 3.078275 | 15.391375 | 3984.191604 | 3.984191604 | 308.1831 | 0.1431594 | 355.6168 | 0.141466
231 | 3.09336 | 15.4668 | 3986.495315 | 3.986495315 | 308.3613 | 0.1438129 | 356.055 | 0.1421174
232 | 3.109767 | 15.548835 | 3987.235794 | 3.987235794 | 308.4186 | 0.1445231 | 356.3741 | 0.142826
233 | 3.125008 | 15.62504 | 3989.2397 | 3.9892397 | 308.5736 | 0.1451824 | 356.7884 | 0.1434834
234 | 3.141108 | 15.70554 | 3990.944534 | 3.990944534 | 308.7055 | 0.1458783 | 357.1894 | 0.1441774
235 | 3.157434 | 15.78717 | 3992.929641 | 3.992929641 | 308.859 | 0.1465836 | 357.6191 | 0.1448806
236 | 3.174039 | 15.870195 | 3994.103469 | 3.994103469 | 308.9498 | 0.1473004 | 357.9808 | 0.1455957
237 | 3.190914 | 15.95457 | 3995.870315 | 3.995870315 | 309.0865 | 0.1480283 | 358.3999 | 0.1463216
238 | 3.206295 | 16.031475 | 3997.380081 | 3.997380081 | 309.2033 | 0.1486913 | 358.7731 | 0.1469829
239 | 3.222394 | 16.11197 | 3998.892044 | 3.998892044 | 309.3202 | 0.1493848 | 359.1578 | 0.1476745
240 | 3.238305 | 16.191525 | 4000.192581 | 4.000192581 | 309.4208 | 0.1500697 | 359.5208 | 0.1483577
241 | 3.254023 | 16.270115 | 4000.56636 | 4.00056636 | 309.4497 | 0.1507459 | 359.7976 | 0.1490326
242 | 3.271869 | 16.359345 | 4003.697952 | 4.003697952 | 309.692 | 0.151513 | 360.3556 | 0.149797
243 | 3.287242 | 16.43621 | 4004.893509 | 4.004893509 | 309.7845 | 0.1521734 | 360.7013 | 0.1504558
244 | 3.303515 | 16.517575 | 4005.464309 | 4.005464309 | 309.8286 | 0.1528719 | 361.0048 | 0.1511529
245 | 3.320103 | 16.600515 | 4007.07344 | 4.00707344 | 309.9531 | 0.1535835 | 361.4069 | 0.1518625
246 | 3.33675 | 16.68375 | 4009.418411 | 4.009418411 | 310.1345 | 0.1542971 | 361.8765 | 0.1525739
247 | 3.353304 | 16.76652 | 4008.696975 | 4.008696975 | 310.0787 | 0.1550062 | 362.0681 | 0.1532821
248 | 3.369045 | 16.845225 | 4011.293655 | 4.011293655 | 310.2795 | 0.15568 | 362.5468 | 0.1539536
249 | 3.38557 | 16.92785 | 4012.461135 | 4.012461135 | 310.3698 | 0.1563869 | 362.9088 | 0.1546588
250 | 3.402408 | 17.01204 | 4014.320022 | 4.014320022 | 310.5136 | 0.1571066 | 363.3383 | 0.1553765
251 | 3.419048 | 17.09524 | 4015.536819 | 4.015536819 | 310.6077 | 0.1578174 | 363.7069 | 0.1560855
252 | 3.436177 | 17.180885 | 4016.71553 | 4.01671553 | 310.6989 | 0.1585486 | 364.0797 | 0.1568149
253 | 3.451268 | 17.25634 | 4017.874466 | 4.017874466 | 310.7886 | 0.1591923 | 364.4193 | 0.157457
254 | 3.468645 | 17.343225 | 4019.324661 | 4.019324661 | 310.9007 | 0.159933 | 364.8209 | 0.1581958
255 | 3.4851 | 17.4255 | 4019.494339 | 4.019494339 | 310.9139 | 0.1606339 | 365.0922 | 0.1588954
256 | 3.501777 | 17.508885 | 4021.481887 | 4.021481887 | 311.0676 | 0.1613438 | 365.5321 | 0.1596031
257 | 3.517425 | 17.587125 | 4021.770462 | 4.021770462 | 311.0899 | 0.1620094 | 365.8017 | 0.1602674
258 | 3.53441 | 17.67205 | 4023.990188 | 4.023990188 | 311.2616 | 0.1627313 | 366.2679 | 0.1609872
259 | 3.551709 | 17.758545 | 4024.93135 | 4.02493135 | 311.3344 | 0.1634661 | 366.6229 | 0.1617203
260 | 3.567598 | 17.83799 | 4025.814407 | 4.025814407 | 311.4027 | 0.1641405 | 366.9507 | 0.1623931
261 | 3.585527 | 17.927635 | 4027.084182 | 4.027084182 | 311.5009 | 0.164901 | 367.3457 | 0.1631517
262 | 3.601918 | 18.00959 | 4028.324661 | 4.028324661 | 311.5969 | 0.1655957 | 367.7142 | 0.1638447
263 | 3.617121 | 18.085605 | 4028.901809 | 4.028901809 | 311.6415 | 0.1662396 | 368.0038 | 0.1644872
264 | 3.634428 | 18.17214 | 4029.509964 | 4.029509964 | 311.6886 | 0.1669722 | 368.3291 | 0.1652182
265 | 3.651706 | 18.25853 | 4031.109329 | 4.031109329 | 311.8123 | 0.167703 | 368.7446 | 0.165947
266 | 3.666932 | 18.33466 | 4032.35469 | 4.03235469 | 311.9086 | 0.1683465 | 369.096 | 0.1665889
267 | 3.685361 | 18.426805 | 4033.698196 | 4.033698196 | 312.0125 | 0.1691249 | 369.5065 | 0.1673653
268 | 3.701188 | 18.50594 | 4033.301223 | 4.033301223 | 311.9818 | 0.1697929 | 369.717 | 0.1680323
269 | 3.71749 | 18.58745 | 4035.471145 | 4.035471145 | 312.1497 | 0.1704805 | 370.1704 | 0.1687178
270 | 3.734937 | 18.674685 | 4036.515823 | 4.036515823 | 312.2305 | 0.1712158 | 370.5386 | 0.1694514
271 | 3.752219 | 18.761095 | 4036.377151 | 4.036377151 | 312.2198 | 0.1719437 | 370.7956 | 0.170178
272 | 3.769148 | 18.84574 | 4038.476028 | 4.038476028 | 312.3821 | 0.1726562 | 371.2528 | 0.1708883
273 | 3.7845 | 18.9225 | 4038.609085 | 4.038609085 | 312.3924 | 0.1733018 | 371.5049 | 0.1715328
274 | 3.801569 | 19.007845 | 4039.596389 | 4.039596389 | 312.4688 | 0.1740192 | 371.8624 | 0.1722485
275 | 3.819657 | 19.098285 | 4040.867874 | 4.040867874 | 312.5671 | 0.1747789 | 372.2621 | 0.1730062
276 | 3.836111 | 19.180555 | 4040.988235 | 4.040988235 | 312.5764 | 0.1754694 | 372.5303 | 0.1736955
277 | 3.852111 | 19.260555 | 4041.999221 | 4.041999221 | 312.6546 | 0.1761405 | 372.8737 | 0.1743649
278 | 3.86918 | 19.3459 | 4043.260696 | 4.043260696 | 312.7522 | 0.1768558 | 373.257 | 0.1750784
279 | 3.886763 | 19.433815 | 4043.140579 | 4.043140579 | 312.7429 | 0.1775922 | 373.5208 | 0.1758135
280 | 3.903987 | 19.519935 | 4044.751175 | 4.044751175 | 312.8675 | 0.178313 | 373.939 | 0.1765323
281 | 3.920236 | 19.60118 | 4044.965774 | 4.044965774 | 312.8841 | 0.1789925 | 374.2131 | 0.1772106
282 | 3.937285 | 19.686425 | 4044.896194 | 4.044896194 | 312.8787 | 0.179705 | 374.4734 | 0.1779218
283 | 3.95361 | 19.76805 | 4047.665969 | 4.047665969 | 313.093 | 0.1803868 | 374.9853 | 0.1786011
284 | 3.971866 | 19.85933 | 4046.507522 | 4.046507522 | 313.0034 | 0.1811486 | 375.1637 | 0.1793621
285 | 3.989247 | 19.946235 | 4047.630569 | 4.047630569 | 313.0902 | 0.1818734 | 375.54 | 0.1800851
286 | 4.006351 | 20.031755 | 4049.057815 | 4.049057815 | 313.2006 | 0.1825861 | 375.9402 | 0.180796
287 | 4.022536 | 20.11268 | 4048.867874 | 4.048867874 | 313.1859 | 0.1832601 | 376.176 | 0.1814688
288 | 4.038987 | 20.194935 | 4049.879104 | 4.049879104 | 313.2642 | 0.1839447 | 376.5277 | 0.1821517
289 | 4.056645 | 20.283225 | 4050.860061 | 4.050860061 | 313.34 | 0.184679 | 376.8955 | 0.1828842
290 | 4.072769 | 20.363845 | 4049.105667 | 4.049105667 | 313.2043 | 0.185349 | 376.9848 | 0.1835538
291 | 4.090082 | 20.45041 | 4051.872024 | 4.051872024 | 313.4183 | 0.1860679 | 377.5136 | 0.1842703
292 | 4.107303 | 20.536515 | 4052.873489 | 4.052873489 | 313.4958 | 0.1867826 | 377.8769 | 0.1849831
293 | 4.124959 | 20.624795 | 4053.258499 | 4.053258499 | 313.5256 | 0.1875147 | 378.1896 | 0.1857138
294 | 4.14299 | 20.71495 | 4053.826858 | 4.053826858 | 313.5695 | 0.1882618 | 378.5253 | 0.1864593
295 | 4.159948 | 20.79974 | 4054.258743 | 4.054258743 | 313.6029 | 0.1889639 | 378.8315 | 0.18716
296 | 4.176793 | 20.883965 | 4055.650833 | 4.055650833 | 313.7106 | 0.1896609 | 379.2258 | 0.1878551
297 | 4.19415 | 20.97075 | 4055.956741 | 4.055956741 | 313.7343 | 0.1903786 | 379.5267 | 0.1885713
298 | 4.21063 | 21.05315 | 4055.001175 | 4.055001175 | 313.6604 | 0.1910595 | 379.6957 | 0.1892514
299 | 4.228046 | 21.14023 | 4056.68843 | 4.05668843 | 313.7909 | 0.1917786 | 380.127 | 0.1899685
300 | 4.244802 | 21.22401 | 4057.200637 | 4.057200637 | 313.8305 | 0.19247 | 380.4379 | 0.1906584
301 | 4.262775 | 21.313875 | 4057.228225 | 4.057228225 | 313.8326 | 0.193211 | 380.7225 | 0.191398
302 | 4.280708 | 21.40354 | 4058.507034 | 4.058507034 | 313.9315 | 0.1939499 | 381.124 | 0.192135
303 | 4.29708 | 21.4854 | 4058.200882 | 4.058200882 | 313.9079 | 0.1946239 | 381.3522 | 0.1928079
304 | 4.316372 | 21.58186 | 4059.671096 | 4.059671096 | 314.0216 | 0.1954176 | 381.7933 | 0.1935995
305 | 4.332317 | 21.661585 | 4058.949661 | 4.058949661 | 313.9658 | 0.1960731 | 381.9757 | 0.1942542
306 | 4.34982 | 21.7491 | 4059.404495 | 4.059404495 | 314.001 | 0.1967922 | 382.2934 | 0.1949717
307 | 4.36773 | 21.83865 | 4060.597366 | 4.060597366 | 314.0932 | 0.1975274 | 382.687 | 0.1957051
308 | 4.3839 | 21.9195 | 4060.791946 | 4.060791946 | 314.1083 | 0.1981908 | 382.9593 | 0.1963672
309 | 4.399161 | 21.995805 | 4060.587112 | 4.060587112 | 314.0924 | 0.1988165 | 383.1796 | 0.1969918
310 | 4.418524 | 22.09262 | 4061.091507 | 4.061091507 | 314.1315 | 0.1996098 | 383.5313 | 0.1977834
311 | 4.436275 | 22.181375 | 4061.088821 | 4.061088821 | 314.1313 | 0.2003364 | 383.8099 | 0.1985088
312 | 4.452962 | 22.26481 | 4062.196487 | 4.062196487 | 314.2169 | 0.2010191 | 384.1767 | 0.1991897
313 | 4.471189 | 22.355945 | 4063.161331 | 4.063161331 | 314.2916 | 0.2017642 | 384.5544 | 0.199933
314 | 4.488939 | 22.444695 | 4062.281936 | 4.062281936 | 314.2235 | 0.2024893 | 384.7501 | 0.2006571
315 | 4.50641 | 22.53205 | 4063.54512 | 4.06354512 | 314.32125 | 0.2032024 | 385.1443 | 0.2013684
316 | 4.523216 | 22.61608 | 4064.087112 | 4.064087112 | 314.3632 | 0.203888 | 385.4598 | 0.2020525
317 | 4.541175 | 22.705875 | 4063.397171 | 4.063397171 | 314.3098 | 0.20462 | 385.6766 | 0.2027835
318 | 4.559873 | 22.799365 | 4063.989456 | 4.063989456 | 314.3556 | 0.2053817 | 386.0267 | 0.2035434
319 | 4.575811 | 22.879055 | 4064.140335 | 4.064140335 | 314.3673 | 0.2060304 | 386.2916 | 0.2041909
320 | 4.593431 | 22.967155 | 4064.427932 | 4.064427932 | 314.3895 | 0.2067471 | 386.5959 | 0.2049062
321 | 4.611666 | 23.05833 | 4065.040725 | 4.065040725 | 314.4369 | 0.2074883 | 386.9408 | 0.2056457
322 | 4.629324 | 23.14662 | 4064.908401 | 4.064908401 | 314.4267 | 0.2082055 | 387.2059 | 0.2063617
323 | 4.646737 | 23.233685 | 4065.678909 | 4.065678909 | 314.4863 | 0.2089122 | 387.5531 | 0.2070668
324 | 4.664921 | 23.324605 | 4066.307327 | 4.066307327 | 314.5349 | 0.2096498 | 387.8989 | 0.2078026
325 | 4.682508 | 23.41254 | 4065.416214 | 4.065416214 | 314.466 | 0.2103625 | 388.0905 | 0.2085145
326 | 4.699696 | 23.49848 | 4065.227981 | 4.065227981 | 314.4514 | 0.2110587 | 388.3427 | 0.2092094
327 | 4.717102 | 23.58551 | 4066.434768 | 4.066434768 | 314.5448 | 0.2117631 | 388.7318 | 0.209912
328 | 4.7348 | 23.674 | 4066.24263 | 4.06624263 | 314.5299 | 0.2124789 | 388.9917 | 0.2106265
329 | 4.752669 | 23.763345 | 4066.129837 | 4.066129837 | 314.5212 | 0.213201 | 389.2619 | 0.2113474
330 | 4.770762 | 23.85381 | 4066.18135 | 4.06618135 | 314.5252 | 0.2139317 | 389.5514 | 0.2120767
331 | 4.788097 | 23.940485 | 4067.211868 | 4.067211868 | 314.6049 | 0.2146313 | 389.9228 | 0.2127745
332 | 4.80557 | 24.02785 | 4066.617874 | 4.066617874 | 314.5589 | 0.215336 | 390.1407 | 0.2134781
333 | 4.82454 | 24.1227 | 4066.831009 | 4.066831009 | 314.5754 | 0.2161004 | 390.4595 | 0.2142411
334 | 4.842626 | 24.21313 | 4067.4272 | 4.0674272 | 314.6215 | 0.2168287 | 390.8013 | 0.2149677
335 | 4.860411 | 24.302055 | 4067.719436 | 4.067719436 | 314.6441 | 0.2175443 | 391.1091 | 0.2156819
336 | 4.878055 | 24.390275 | 4066.818802 | 4.066818802 | 314.5745 | 0.2182538 | 391.3001 | 0.2163905
337 | 4.89581 | 24.47905 | 4068.62886 | 4.06862886 | 314.7145 | 0.2189672 | 391.7536 | 0.2171017
338 | 4.91447 | 24.57235 | 4067.026565 | 4.067026565 | 314.5905 | 0.2197165
339 | 4.931118 | 24.65559 | 4067.425979 | 4.067425979 | 314.6214 | 0.2203845
340 | 4.94935 | 24.74675 | 4067.482376 | 4.067482376 | 314.6258 | 0.2211155
341 | 4.968131 | 24.840655 | 4068.00386 | 4.06800386 | 314.6661 | 0.221868
342 | 4.984967 | 24.924835 | 4067.157425 | 4.067157425 | 314.6007 | 0.2225421
343 | 5.003403 | 25.017015 | 4067.943069 | 4.067943069 | 314.6614 | 0.2232797
344 | 5.02172 | 25.1086 | 4067.637649 | 4.067637649 | 314.6378 | 0.224012
345 | 5.039987 | 25.199935 | 4067.689895 | 4.067689895 | 314.6419 | 0.2247418
346 | 5.058029 | 25.290145 | 4068.017288 | 4.068017288 | 314.6672 | 0.225462
347 | 5.075494 | 25.37747 | 4067.049514 | 4.067049514 | 314.5923 | 0.2261588
348 | 5.094092 | 25.47046 | 4067.6147 | 4.0676147 | 314.636 | 0.2269002
349 | 5.112183 | 25.560915 | 4068.083206 | 4.068083206 | 314.6723 | 0.2276208
350 | 5.129589 | 25.647945 | 4068.407913 | 4.068407913 | 314.6974 | 0.2283137
351 | 5.147525 | 25.737625 | 4067.672317 | 4.067672317 | 314.6405 | 0.2290272
352 | 5.166509 | 25.832545 | 4066.59761 | 4.06659761 | 314.5574 | 0.2297818
353 | 5.183139 | 25.915695 | 4067.329544 | 4.067329544 | 314.614 | 0.2304424
354 | 5.202334 | 26.01167 | 4066.699905 | 4.066699905 | 314.5653 | 0.2312043
355 | 5.221377 | 26.106885 | 4067.070999 | 4.067070999 | 314.594 | 0.2319597
356 | 5.23991 | 26.19955 | 4066.535354 | 4.066535354 | 314.5525 | 0.2326942
357 | 5.256742 | 26.28371 | 4067.135452 | 4.067135452 | 314.599 | 0.2333609
358 | 5.275715 | 26.378575 | 4068.308792 | 4.068308792 | 314.6897 | 0.2341118
359 | 5.294039 | 26.470195 | 4066.573196 | 4.066573196 | 314.5555 | 0.2348365
360 | 5.312164 | 26.56082 | 4066.267532 | 4.066267532 | 314.5318 | 0.2355528
361 | 5.330228 | 26.65114 | 4067.423538 | 4.067423538 | 314.6213 | 0.2362662
362 | 5.349656 | 26.74828 | 4065.521927 | 4.065521927 | 314.4742 | 0.2370329
363 | 5.367463 | 26.837315 | 4066.49678 | 4.06649678 | 314.5496 | 0.2377351
364 | 5.38426 | 26.9213 | 4067.120071 | 4.067120071 | 314.5978 | 0.238397
365 | 5.404138 | 27.02069 | 4065.304397 | 4.065304397 | 314.4573 | 0.2391798
366 | 5.420857 | 27.104285 | 4065.569046 | 4.065569046 | 314.4778 | 0.2398377
367 | 5.439985 | 27.199925 | 4066.534866 | 4.066534866 | 314.5525 | 0.2405899
368 | 5.457777 | 27.288885 | 4064.982132 | 4.064982132 | 314.4324 | 0.241289
369 | 5.47705 | 27.38525 | 4065.060745 | 4.065060745 | 314.4385 | 0.2420458
370 | 5.496206 | 27.48103 | 4065.092727 | 4.065092727 | 314.441 | 0.2427974
371 | 5.514467 | 27.572335 | 4064.206985 | 4.064206985 | 314.3724 | 0.2435134
372 | 5.533081 | 27.665405 | 4064.174759 | 4.064174759 | 314.37 | 0.2442426
373 | 5.552086 | 27.76043 | 4063.68721 | 4.06368721 | 314.3322 | 0.2449867
374 | 5.570408 | 27.85204 | 4064.166458 | 4.064166458 | 314.3693 | 0.2457035
375 | 5.588931 | 27.944655 | 4063.146194 | 4.063146194 | 314.2904 | 0.2464276
376 | 5.607224 | 28.03612 | 4062.001419 | 4.062001419 | 314.2018 | 0.2471422
377 | 5.625235 | 28.126175 | 4063.099807 | 4.063099807 | 314.2868 | 0.2478453
378 | 5.644422 | 28.22211 | 4062.839065 | 4.062839065 | 314.2666 | 0.2485938
379 | 5.662412 | 28.31206 | 4062.116165 | 4.062116165 | 314.2107 | 0.2492951
380 | 5.680729 | 28.403645 | 4062.200149 | 4.062200149 | 314.2172 | 0.2500086
381 | 5.700054 | 28.50027 | 4062.110794 | 4.062110794 | 314.2103 | 0.2507608
382 | 5.718239 | 28.591195 | 4060.491897 | 4.060491897 | 314.0851 | 0.2514682
383 | 5.737401 | 28.687005 | 4061.116653 | 4.061116653 | 314.1334 | 0.252213
384 | 5.755742 | 28.77871 | 4060.668167 | 4.060668167 | 314.0987 | 0.2529253
385 | 5.77503 | 28.87515 | 4061.412552 | 4.061412552 | 314.1563 | 0.2536739
386 | 5.793501 | 28.967505 | 4060.206741 | 4.060206741 | 314.063 | 0.2543903
387 | 5.81395 | 29.06975 | 4058.838577 | 4.058838577 | 313.9572 | 0.2551828
388 | 5.830997 | 29.154985 | 4059.180862 | 4.059180862 | 313.9837 | 0.2558429
389 | 5.851625 | 29.258125 | 4058.435989 | 4.058435989 | 313.9261 | 0.2566412
390 | 5.869286 | 29.34643 | 4057.252151 | 4.057252151 | 313.8345 | 0.2573241
391 | 5.888405 | 29.442025 | 4057.481643 | 4.057481643 | 313.8522 | 0.2580629
392 | 5.906834 | 29.53417 | 4057.616165 | 4.057616165 | 313.8626 | 0.2587745
393 | 5.926186 | 29.63093 | 4056.251907 | 4.056251907 | 313.7571 | 0.2595212
394 | 5.944197 | 29.720985 | 4056.400833 | 4.056400833 | 313.7686 | 0.2602157
395 | 5.964092 | 29.82046 | 4055.233108 | 4.055233108 | 313.6783 | 0.2609822
396 | 5.983884 | 29.91942 | 4054.603469 | 4.054603469 | 313.6296 | 0.2617442
397 | 6.002434 | 30.01217 | 4054.185012 | 4.054185012 | 313.5972 | 0.2624579
398 | 6.021674 | 30.10837 | 4052.853469 | 4.052853469 | 313.4942 | 0.2631975
399 | 6.038967 | 30.194835 | 4052.953811 | 4.052953811 | 313.502 | 0.2638619
400 | 6.05796 | 30.2898 | 4053.45845 | 4.05345845 | 313.541 | 0.264591
401 | 6.0769 | 30.3845 | 4051.978714 | 4.051978714 | 313.4266 | 0.2653176
402 | 6.095747 | 30.478735 | 4051.544876 | 4.051544876 | 313.393 | 0.2660401
403 | 6.114977 | 30.574885 | 4051.074661 | 4.051074661 | 313.3566 | 0.2667767
404 | 6.134686 | 30.67343 | 4051.348587 | 4.051348587 | 313.3778 | 0.2675311
405 | 6.154185 | 30.770925 | 4049.956741 | 4.049956741 | 313.2702 | 0.2682769
406 | 6.17253 | 30.86265 | 4048.26387 | 4.04826387 | 313.1392 | 0.2689781
407 | 6.191934 | 30.95967 | 4048.742141 | 4.048742141 | 313.1762 | 0.2697192
408 | 6.210999 | 31.054995 | 4048.100296 | 4.048100296 | 313.1266 | 0.2704469
409 | 6.230772 | 31.15386 | 4046.78096 | 4.04678096 | 313.0245 | 0.271201
410 | 6.249559 | 31.247795 | 4046.617874 | 4.046617874 | 313.0119 | 0.2719169
411 | 6.268616 | 31.34308 | 4044.94136 | 4.04494136 | 312.8822 | 0.2726426
412 | 6.287751 | 31.438755 | 4045.005813 | 4.045005813 | 312.8872 | 0.2733708
413 | 6.307477 | 31.537385 | 4044.317337 | 4.044317337 | 312.834 | 0.2741209
414 | 6.326328 | 31.63164 | 4043.134719 | 4.043134719 | 312.7425 | 0.2748372
415 | 6.345048 | 31.72524 | 4042.555862 | 4.042555862 | 312.6977 | 0.2755481
416 | 6.365423 | 31.827115 | 4042.480423 | 4.042480423 | 312.6919 | 0.2763211
417 | 6.383708 | 31.91854 | 4041.019973 | 4.041019973 | 312.5789 | 0.2770144
418 | 6.404049 | 32.020245 | 4041.017044 | 4.041017044 | 312.5787 | 0.2777851
419 | 6.423534 | 32.11767 | 4040.787063 | 4.040787063 | 312.5609 | 0.2785228
420 | 6.443158 | 32.21579 | 4039.657425 | 4.039657425 | 312.4735 | 0.2792652
421 | 6.462523 | 32.312615 | 4038.775833 | 4.038775833 | 312.4053 | 0.2799972
422 | 6.481077 | 32.405385 | 4038.173294 | 4.038173294 | 312.3587 | 0.2806981
423 | 6.501105 | 32.505525 | 4037.379348 | 4.037379348 | 312.2973 | 0.2814542
424 | 6.521101 | 32.605505 | 4035.631302 | 4.035631302 | 312.1621 | 0.2822084
425 | 6.540219 | 32.701095 | 4034.648391 | 4.034648391 | 312.086 | 0.282929
426 | 6.560058 | 32.80029 | 4033.519729 | 4.033519729 | 311.9987 | 0.2836762
427 | 6.578335 | 32.891675 | 4034.103225 | 4.034103225 | 312.0439 | 0.2843641
428 | 6.596721 | 32.983605 | 4031.266311 | 4.031266311 | 311.8244 | 0.2850557
429 | 6.618492 | 33.09246 | 4031.412796 | 4.031412796 | 311.8358 | 0.2858739
430 | 6.637519 | 33.187595 | 4030.706741 | 4.030706741 | 311.7812 | 0.2865884
431 | 6.658018 | 33.29009 | 4029.663284 | 4.029663284 | 311.7004 | 0.2873577
432 | 6.676622 | 33.38311 | 4028.973831 | 4.028973831 | 311.6471 | 0.2880553
433 | 6.695079 | 33.475395 | 4027.309768 | 4.027309768 | 311.5184 | 0.288747
434 | 6.715013 | 33.575065 | 4026.210159 | 4.026210159 | 311.4333 | 0.2894934
435 | 6.735563 | 33.677815 | 4025.610794 | 4.025610794 | 311.387 | 0.2902624
436 | 6.754649 | 33.773245 | 4024.295608 | 4.024295608 | 311.2852 | 0.290976
437 | 6.77406 | 33.8703 | 4024.021682 | 4.024021682 | 311.2641 | 0.2917012
438 | 6.793449 | 33.967245 | 4022.259964 | 4.022259964 | 311.1278 | 0.2924251
439 | 6.813816 | 34.06908 | 4022.142288 | 4.022142288 | 311.1187 | 0.293185
440 | 6.832979 | 34.164895 | 4020.109573 | 4.020109573 | 310.9614 | 0.2938994
441 | 6.851746 | 34.25873 | 4018.678177 | 4.018678177 | 310.8507 | 0.2945986
442 | 6.872495 | 34.362475 | 4018.065139 | 4.018065139 | 310.8033 | 0.295371
443 | 6.892198 | 34.46099 | 4016.969436 | 4.016969436 | 310.7186 | 0.2961039
444 | 6.911598 | 34.55799 | 4015.072952 | 4.015072952 | 310.5719 | 0.2968251
445 | 6.931966 | 34.65983 | 4013.680862 | 4.013680862 | 310.4642 | 0.2975816
446 | 6.950993 | 34.754965 | 4013.307571 | 4.013307571 | 310.4353 | 0.2982879
447 | 6.97167 | 34.85835 | 4010.959427 | 4.010959427 | 310.2537 | 0.2990548
448 | 6.991042 | 34.95521 | 4010.132034 | 4.010132034 | 310.1897 | 0.2997728
449 | 7.011216 | 35.05608 | 4008.004593 | 4.008004593 | 310.0251 | 0.3005199
450 | 7.03081 | 35.15405 | 4007.478469 | 4.007478469 | 309.9844 | 0.3012451
451 | 7.051194 | 35.25597 | 4005.372757 | 4.005372757 | 309.8215 | 0.3019989
452 | 7.071296 | 35.35648 | 4003.346878 | 4.003346878 | 309.6648 | 0.3027417
453 | 7.090978 | 35.45489 | 4002.229202 | 4.002229202 | 309.5784 | 0.3034685
454 | 7.109914 | 35.54957 | 4001.890335 | 4.001890335 | 309.5522 | 0.3041672
455 | 7.130323 | 35.651615 | 3999.252395 | 3.999252395 | 309.3481 | 0.3049198
456 | 7.149814 | 35.74907 | 3998.512405 | 3.998512405 | 309.2909 | 0.3056379
457 | 7.170043 | 35.850215 | 3996.527053 | 3.996527053 | 309.1373 | 0.3063827
458 | 7.189549 | 35.947745 | 3995.417923 | 3.995417923 | 309.0515 | 0.3071004
459 | 7.208859 | 36.044295 | 3993.178421 | 3.993178421 | 308.8783 | 0.3078103
460 | 7.229888 | 36.14944 | 3991.169143 | 3.991169143 | 308.7229 | 0.3085829
461 | 7.250044 | 36.25022 | 3990.1418 | 3.9901418 | 308.6434 | 0.3093229
462 | 7.269011 | 36.345055 | 3987.94551 | 3.98794551 | 308.4735 | 0.3100187
463 | 7.289028 | 36.44514 | 3986.420364 | 3.986420364 | 308.3555 | 0.3107524
464 | 7.309341 | 36.546705 | 3983.919387 | 3.983919387 | 308.1621 | 0.3114965
465 | 7.32927 | 36.64635 | 3982.944534 | 3.982944534 | 308.0867 | 0.312226
466 | 7.349295 | 36.746475 | 3981.30635 | 3.98130635 | 307.96 | 0.3129585
467 | 7.370068 | 36.85034 | 3977.998001 | 3.977998001 | 307.7041 | 0.3137177
468 | 7.390887 | 36.954435 | 3974.972854 | 3.974972854 | 307.4701 | 0.3144781
469 | 7.410473 | 37.052365 | 3974.186477 | 3.974186477 | 307.4092 | 0.3151929
470 | 7.428692 | 37.14346 | 3971.569778 | 3.971569778 | 307.2068 | 0.3158573
471 | 7.448865 | 37.244325 | 3968.903762 | 3.968903762 | 307.0006 | 0.3165925
472 | 7.46935 | 37.34675 | 3966.848343 | 3.966848343 | 306.8416 | 0.3173386
473 | 7.489876 | 37.44938 | 3964.983352 | 3.964983352 | 306.6974 | 0.3180855
474 | 7.509467 | 37.547335 | 3962.125686 | 3.962125686 | 306.4763 | 0.3187979
475 | 7.52947 | 37.64735 | 3959.962356 | 3.959962356 | 306.309 | 0.3195248
476 | 7.550336 | 37.75168 | 3956.925247 | 3.956925247 | 306.074 | 0.3202825
477 | 7.569626 | 37.84813 | 3954.998489 | 3.954998489 | 305.925 | 0.3209824
478 | 7.589995 | 37.949975 | 3951.467483 | 3.951467483 | 305.6519 | 0.3217209
479 | 7.609913 | 38.049565 | 3948.497512 | 3.948497512 | 305.4221 | 0.3224426
480 | 7.629556 | 38.14778 | 3945.395706 | 3.945395706 | 305.1822 | 0.3231538
481 | 7.649381 | 38.246905 | 3942.541702 | 3.942541702 | 304.9615 | 0.3238711
482 | 7.669763 | 38.348815 | 3939.232132 | 3.939232132 | 304.7055 | 0.324608
483 | 7.689691 | 38.448455 | 3936.570755 | 3.936570755 | 304.4996 | 0.3253279
484 | 7.709807 | 38.549035 | 3932.400833 | 3.932400833 | 304.177 | 0.3260541
485 | 7.730245 | 38.651225 | 3929.784622 | 3.929784622 | 303.9747 | 0.3267914
486 | 7.749264 | 38.74632 | 3925.550247 | 3.925550247 | 303.6471 | 0.327477
487 | 7.76969 | 38.84845 | 3921.403274 | 3.921403274 | 303.3264 | 0.3282129
488 | 7.791204 | 38.95602 | 3918.152053 | 3.918152053 | 303.0749 | 0.3289873
489 | 7.811282 | 39.05641 | 3914.753128 | 3.914753128 | 302.812 | 0.3297095
490 | 7.830888 | 39.15444 | 3910.029251 | 3.910029251 | 302.4466 | 0.3304142
491 | 7.851 | 39.255 | 3906.344925 | 3.906344925 | 302.1616 | 0.3311366
492 | 7.871538 | 39.35769 | 3902.938919 | 3.902938919 | 301.8981 | 0.3318738
493 | 7.890508 | 39.45254 | 3898.11177 | 3.89811177 | 301.5247 | 0.3325541
494 | 7.911869 | 39.559345 | 3893.710647 | 3.893710647 | 301.1843 | 0.3333197
495 | 7.93154 | 39.6577 | 3888.401565 | 3.888401565 | 300.7736 | 0.3340242
496 | 7.952238 | 39.76119 | 3884.748977 | 3.884748977 | 300.4911 | 0.334765
497 | 7.972361 | 39.861805 | 3879.662063 | 3.879662063 | 300.0976 | 0.3354846
498 | 7.992387 | 39.961935 | 3873.761917 | 3.873761917 | 299.6412 | 0.3362003
499 | 8.01253 | 40.06265 | 3870.062942 | 3.870062942 | 299.3551 | 0.3369196
500 | 8.032282 | 40.16141 | 3864.09346 | 3.86409346 | 298.8934 | 0.3376245
501 | 8.051568 | 40.25784 | 3858.22969 | 3.85822969 | 298.4398 | 0.3383123
502 | 8.072819 | 40.364095 | 3853.776565 | 3.853776565 | 298.0953 | 0.3390695
503 | 8.092894 | 40.46447 | 3847.544632 | 3.847544632 | 297.6133 | 0.3397844
504 | 8.113742 | 40.56871 | 3841.740921 | 3.841740921 | 297.1644 | 0.3405262
505 | 8.133959 | 40.669795 | 3835.786087 | 3.835786087 | 296.7038 | 0.3412451
506 | 8.154819 | 40.774095 | 3829.680374 | 3.829680374 | 296.2315 | 0.3419863
507 | 8.174281 | 40.871405 | 3823.797561 | 3.823797561 | 295.7764 | 0.3426773
508 | 8.193685 | 40.968425 | 3817.348098 | 3.817348098 | 295.2775 | 0.3433657
509 | 8.214512 | 41.07256 | 3810.682083 | 3.810682083 | 294.7619 | 0.3441042
510 | 8.234828 | 41.17414 | 3804.312942 | 3.804312942 | 294.2693 | 0.344824
511 | 8.254564 | 41.27282 | 3797.56636 | 3.79756636 | 293.7474 | 0.3455227
512 | 8.276703 | 41.383515 | 3790.198196 | 3.790198196 | 293.1775 | 0.346306
513 | 8.294367 | 41.471835 | 3782.71968 | 3.78271968 | 292.599 | 0.3469305
514 | 8.316273 | 41.581365 | 3775.483596 | 3.775483596 | 292.0393 | 0.3477044
515 | 8.336668 | 41.68334 | 3767.760452 | 3.767760452 | 291.4419 | 0.3484244
516 | 8.356582 | 41.78291 | 3760.672317 | 3.760672317 | 290.8936 | 0.3491269
517 | 8.376982 | 41.88491 | 3751.106399 | 3.751106399 | 290.1537 | 0.3498461
518 | 8.396503 | 41.982515 | 3744.322952 | 3.744322952 | 289.6289 | 0.3505337
519 | 8.416185 | 42.080925 | 3736.052932 | 3.736052932 | 288.9892 | 0.3512266
520 | 8.438102 | 42.19051 | 3728.023391 | 3.728023391 | 288.3681 | 0.3519976
521 | 8.457087 | 42.285435 | 3718.862747 | 3.718862747 | 287.6596 | 0.352665
522 | 8.47809 | 42.39045 | 3709.27803 | 3.70927803 | 286.9182 | 0.3534027
523 | 8.499113 | 42.495565 | 3701.330032 | 3.701330032 | 286.303375 | 0.3541407
524 | 8.518583 | 42.592915 | 3692.649368 | 3.692649368 | 285.6319 | 0.3548236
525 | 8.538559 | 42.692795 | 3682.245559 | 3.682245559 | 284.8272 | 0.3555238
526 | 8.559784 | 42.79892 | 3672.536819 | 3.672536819 | 284.0762 | 0.3562673
527 | 8.579648 | 42.89824 | 3663.811721 | 3.663811721 | 283.4013 | 0.3569626
528 | 8.600123 | 43.000615 | 3652.359329 | 3.652359329 | 282.5154 | 0.3576787
529 | 8.620811 | 43.104055 | 3642.671829 | 3.642671829 | 281.7661 | 0.3584018
530 | 8.640128 | 43.20064 | 3631.22676 | 3.63122676 | 280.8808 | 0.3590765
531 | 8.661311 | 43.306555 | 3621.314651 | 3.621314651 | 280.1141 | 0.3598159
532 | 8.681127 | 43.405635 | 3609.833938 | 3.609833938 | 279.226 | 0.360507
533 | 8.701146 | 43.50573 | 3598.357864 | 3.598357864 | 278.3383 | 0.3612048
534 | 8.72222 | 43.6111 | 3586.78096 | 3.58678096 | 277.4428 | 0.3619388
535 | 8.741722 | 43.70861 | 3576.306594 | 3.576306594 | 276.6326 | 0.3626175
536 | 8.763015 | 43.815075 | 3563.200149 | 3.563200149 | 275.6188 | 0.3633581
537 | 8.78328 | 43.9164 | 3551.261917 | 3.551261917 | 274.6954 | 0.3640624
538 | 8.803931 | 44.019655 | 3538.49263 | 3.53849263 | 273.7077 | 0.3647796
539 | 8.823172 | 44.11586 | 3524.947952 | 3.524947952 | 272.66 | 0.3654474
540 | 8.844178 | 44.22089 | 3512.834182 | 3.512834182 | 271.7229 | 0.3661759
541 | 8.864582 | 44.32291 | 3498.74385 | 3.49874385 | 270.633 | 0.366883
542 | 8.885641 | 44.428205 | 3485.489944 | 3.485489944 | 269.6078 | 0.3676123
543 | 8.906788 | 44.53394 | 3471.563919 | 3.471563919 | 268.5306 | 0.3683442
544 | 8.926721 | 44.633605 | 3455.781204 | 3.455781204 | 267.3098 | 0.3690335
545 | 8.946754 | 44.73377 | 3441.864456 | 3.441864456 | 266.2333 | 0.3697258
546 | 8.966528 | 44.83264 | 3426.75386 | 3.42675386 | 265.0645 | 0.3704087
547 | 8.987349 | 44.936745 | 3411.968704 | 3.411968704 | 263.9208 | 0.3711272
548 | 9.008316 | 45.04158 | 3395.577835 | 3.395577835 | 262.653 | 0.3718503
549 | 9.029164 | 45.14582 | 3379.718704 | 3.379718704 | 261.4263 | 0.3725687
550 | 9.049318 | 45.24659 | 3362.889846 | 3.362889846 | 260.1245 | 0.3732627
551 | 9.069437 | 45.347185 | 3346.351028 | 3.346351028 | 258.8452 | 0.3739551
552 | 9.090831 | 45.454155 | 3327.565139 | 3.327565139 | 257.3921 | 0.3746908
553 | 9.111268 | 45.55634 | 3310.764358 | 3.310764358 | 256.0925 | 0.375393
554 | 9.131876 | 45.65938 | 3293.521927 | 3.293521927 | 254.7588 | 0.3761007
555 | 9.152729 | 45.763645 | 3272.902053 | 3.272902053 | 253.1638 | 0.3768163
556 | 9.173257 | 45.866285 | 3254.512405 | 3.254512405 | 251.7414 | 0.3775202
557 | 9.194336 | 45.97168 | 3235.278274 | 3.235278274 | 250.2536 | 0.3782424
558 | 9.214336 | 46.07168 | 3215.730178 | 3.215730178 | 248.7415 | 0.3789273
559 | 9.235869 | 46.179345 | 3194.957718 | 3.194957718 | 247.1347 | 0.3796641
560 | 9.255846 | 46.27923 | 3173.509719 | 3.173509719 | 245.4757 | 0.3803471
561 | 9.27635 | 46.38175 | 3152.295608 | 3.152295608 | 243.8347 | 0.3810477
562 | 9.296751 | 46.483755 | 3130.314651 | 3.130314651 | 242.1345 | 0.3817443
563 | 9.318996 | 46.59498 | 3107.479202 | 3.107479202 | 240.3681 | 0.3825034
564 | 9.339296 | 46.69648 | 3084.909622 | 3.084909622 | 238.6223 | 0.3831955
565 | 9.360133 | 46.800665 | 3060.770218 | 3.060770218 | 236.7551 | 0.3839055
566 | 9.380322 | 46.90161 | 3035.269973 | 3.035269973 | 234.7826 | 0.3845929
567 | 9.401104 | 47.00552 | 3009.161087 | 3.009161087 | 232.7631 | 0.3853
568 | 9.422809 | 47.114045 | 2983.478958 | 2.983478958 | 230.7765 | 0.3860379
569 | 9.442725 | 47.213625 | 2956.684524 | 2.956684524 | 228.7039 | 0.3867146
570 | 9.464707 | 47.323535 | 2929.552932 | 2.929552932 | 226.6053 | 0.3874609
571 | 9.484963 | 47.424815 | 2900.550735 | 2.900550735 | 224.3619 | 0.3881481
572 | 9.506167 | 47.530835 | 2871.240677 | 2.871240677 | 222.0947 | 0.388867
573 | 9.527945 | 47.639725 | 2840.834427 | 2.840834427 | 219.7428 | 0.3896048
574 | 9.548054 | 47.74027 | 2809.985305 | 2.809985305 | 217.3565 | 0.3902856
575 | 9.569199 | 47.845995 | 2777.144973 | 2.777144973 | 214.8163 | 0.391001
576 | 9.590737 | 47.953685 | 2743.788284 | 2.743788284 | 212.2361 | 0.3917291
577 | 9.611452 | 48.05726 | 2708.846145 | 2.708846145 | 209.5333 | 0.3924289
578 | 9.632245 | 48.161225 | 2672.161575 | 2.672161575 | 206.6957 | 0.3931309
579 | 9.653622 | 48.26811 | 2633.679153 | 2.633679153 | 203.719 | 0.393852
580 | 9.675568 | 48.37784 | 2594.405716 | 2.594405716 | 200.6811 | 0.3945918
581 | 9.697235 | 48.486175 | 2553.203811 | 2.553203811 | 197.4941 | 0.3953217
582 | 9.718678 | 48.59339 | 2509.444778 | 2.509444778 | 194.1093 | 0.3960435
583 | 9.740524 | 48.70262 | 2462.599563 | 2.462599563 | 190.4857 | 0.3967783
584 | 9.761865 | 48.809325 | 2408.831985 | 2.408831985 | 186.3267 | 0.3974956
585 | 9.784811 | 48.924055 | 2266.939651 | 2.266939651 | 175.3511 | 0.3982663
586 | 9.820197 | 49.100985 | 1819.499343 | 1.819499343 | 140.741 | 0.3994536
587 | 9.856657 | 49.283285 | 1407.011551 | 1.407011551 | 108.8344 | 0.4006756
588 | 9.884743 | 49.423715 | 1202.534134 | 1.202534134 | 93.0178 | 0.4016158
589 | 9.913573 | 49.567865 | 1012.770095 | 1.012770095 | 78.33927 | 0.4025801
590 | 9.942178 | 49.71089 | 841.337906 | 0.841337906 | 65.07874 | 0.4035358

## 014 DC04 20°C 90°WR
014 DC04 20°C 90°WR
Geometry: | 6.4 | 2.02 | Temperature | RT | Strain rate | 0.001ps | E, Mpa | 210000
Time [s] | Displacement [mm] | Eng.Strain [%] | Force [N] | Force [kN] | Eng. Stress [Mpa] | True Strain [-] | True Sress [Mpa] | True Plastic Strain [-]
0 | 0 | 0 | 0 | 0 | 0 | 0 | 0
1 | -0.002868 | -0.01434 | 10.202021 | 0.010202021 | 0.7891415 | -0.0001434103 | 0.7890283
2 | -0.000752 | -0.00376 | 56.791067 | 0.056791067 | 4.392873 | -3.760071e-05 | 4.392708
3 | -0.004055 | -0.020275 | 142.747236 | 0.142747236 | 11.04171 | -0.0002027706 | 11.03947
4 | -0.002988 | -0.01494 | 282.288221 | 0.282288221 | 21.83541 | -0.0001494112 | 21.83215
5 | -0.000634 | -0.00317 | 477.310163 | 0.477310163 | 36.92065 | -3.17005e-05 | 36.91948
6 | 0.003071 | 0.015355 | 710.161177 | 0.710161177 | 54.93202 | 0.0001535382 | 54.94046
7 | 0.004933 | 0.024665 | 899.653547 | 0.899653547 | 69.58954 | 0.0002466196 | 69.6067
8 | 0.005239 | 0.026195 | 1048.640547 | 1.048640547 | 81.1139 | 0.0002619157 | 81.13515
9 | 0.008316 | 0.04158 | 1171.739546 | 1.171739546 | 90.63579 | 0.0004157136 | 90.67348
10 | 0.009257 | 0.046285 | 1297.718672 | 1.297718672 | 100.3805 | 0.0004627429 | 100.4269
11 | 0.01052 | 0.0526 | 1428.406294 | 1.428406294 | 110.4893 | 0.0005258617 | 110.5475
12 | 0.012356 | 0.06178 | 1553.18376 | 1.55318376 | 120.1411 | 0.0006176092 | 120.2153
13 | 0.014218 | 0.07109 | 1675.868575 | 1.675868575 | 129.6309 | 0.0007106474 | 129.7231
14 | 0.017782 | 0.08891 | 1794.6342 | 1.7946342 | 138.8176 | 0.000888705 | 138.941
15 | 0.017846 | 0.08923 | 1903.403609 | 1.903403609 | 147.2311 | 0.0008919021 | 147.3625
16 | 0.022476 | 0.11238 | 2005.000533 | 2.005000533 | 155.0898 | 0.001123169 | 155.2641
17 | 0.027351 | 0.136755 | 2097.430098 | 2.097430098 | 162.2393 | 0.001366616 | 162.4612
18 | 0.033557 | 0.167785 | 2174.1696 | 2.1741696 | 168.1752 | 0.001676444 | 168.4574 | 0.0008742658
19 | 0.042408 | 0.21204 | 2237.560225 | 2.237560225 | 173.0786 | 0.002118155 | 173.4456 | 0.001292224
20 | 0.05242 | 0.2621 | 2290.8217 | 2.2908217 | 177.1985 | 0.002617571 | 177.6629 | 0.001771557
21 | 0.062384 | 0.31192 | 2336.619795 | 2.336619795 | 180.741 | 0.003114345 | 181.3048 | 0.002250989
22 | 0.074938 | 0.37469 | 2374.150801 | 2.374150801 | 183.6441 | 0.003739898 | 184.3322 | 0.002862126
23 | 0.08831 | 0.44155 | 2400.544356 | 2.400544356 | 185.6857 | 0.00440578 | 186.5056 | 0.003517659
24 | 0.103115 | 0.515575 | 2422.224043 | 2.422224043 | 187.3626 | 0.005142505 | 188.3286 | 0.004245702
25 | 0.115704 | 0.57852 | 2439.656172 | 2.439656172 | 188.711 | 0.00576853 | 189.8028 | 0.004864707
26 | 0.132396 | 0.66198 | 2456.187666 | 2.456187666 | 189.9898 | 0.006597985 | 191.2475 | 0.005687283
27 | 0.149652 | 0.74826 | 2474.874434 | 2.474874434 | 191.4352 | 0.007454744 | 192.8676 | 0.006536327
28 | 0.167358 | 0.83679 | 2495.632735 | 2.495632735 | 193.0409 | 0.008333083 | 194.6562 | 0.007406149
29 | 0.183531 | 0.917655 | 2516.174971 | 2.516174971 | 194.6299 | 0.009134701 | 196.4159 | 0.008199387
30 | 0.196024 | 0.98012 | 2537.615157 | 2.537615157 | 196.2883 | 0.00975348 | 198.2122 | 0.008809612
31 | 0.213259 | 1.066295 | 2557.836104 | 2.557836104 | 197.8524 | 0.0106065 | 199.9621 | 0.009654301
32 | 0.227242 | 1.13621 | 2577.662276 | 2.577662276 | 199.386 | 0.01129804 | 201.6514 | 0.01033779
33 | 0.241272 | 1.20636 | 2597.905928 | 2.597905928 | 200.9519 | 0.01199141 | 203.3761 | 0.01102296
34 | 0.254559 | 1.272795 | 2617.202315 | 2.617202315 | 202.4445 | 0.01264763 | 205.0212 | 0.01167134
35 | 0.270191 | 1.350955 | 2635.903243 | 2.635903243 | 203.891 | 0.01341911 | 206.6455 | 0.01243508
36 | 0.28393 | 1.41965 | 2655.31462 | 2.65531462 | 205.3925 | 0.01409667 | 208.3084 | 0.01310473
37 | 0.29514 | 1.4757 | 2672.67961 | 2.67267961 | 206.7357 | 0.01464917 | 209.7865 | 0.01365019
38 | 0.31308 | 1.5654 | 2690.928389 | 2.690928389 | 208.1473 | 0.01553274 | 211.4056 | 0.01452605
39 | 0.32434 | 1.6217 | 2707.779707 | 2.707779707 | 209.4508 | 0.01608691 | 212.8474 | 0.01507335
40 | 0.337216 | 1.68608 | 2726.834639 | 2.726834639 | 210.9247 | 0.01672023 | 214.4811 | 0.0156989
41 | 0.350376 | 1.75188 | 2744.708907 | 2.744708907 | 212.3073 | 0.01736711 | 216.0267 | 0.01633842
42 | 0.36419 | 1.82095 | 2760.767745 | 2.760767745 | 213.5495 | 0.01804569 | 217.4381 | 0.01701027
43 | 0.376963 | 1.884815 | 2777.611739 | 2.777611739 | 214.8524 | 0.01867272 | 218.902 | 0.01763033
44 | 0.390335 | 1.951675 | 2796.292891 | 2.796292891 | 216.2974 | 0.01932874 | 220.5188 | 0.01827865
45 | 0.404092 | 2.02046 | 2810.938399 | 2.810938399 | 217.4303 | 0.0200032 | 221.8234 | 0.01894689
46 | 0.41737 | 2.08685 | 2827.26335 | 2.82726335 | 218.693 | 0.02065374 | 223.2568 | 0.01959061
47 | 0.430089 | 2.150445 | 2841.867842 | 2.841867842 | 219.8227 | 0.02127649 | 224.5499 | 0.02020721
48 | 0.444535 | 2.222675 | 2858.912032 | 2.858912032 | 221.1411 | 0.02198334 | 226.0563 | 0.02090688
49 | 0.456563 | 2.282815 | 2872.713789 | 2.872713789 | 222.2087 | 0.02257149 | 227.2813 | 0.02148919
50 | 0.470246 | 2.35123 | 2887.006514 | 2.887006514 | 223.3142 | 0.02324014 | 228.5649 | 0.02215174
51 | 0.482352 | 2.41176 | 2903.794112 | 2.903794112 | 224.6128 | 0.02383136 | 230.0299 | 0.02273598
52 | 0.495674 | 2.47837 | 2917.679366 | 2.917679366 | 225.6868 | 0.02448157 | 231.2802 | 0.02338023
53 | 0.508536 | 2.54268 | 2931.221358 | 2.931221358 | 226.7343 | 0.02510892 | 232.4995 | 0.02400178
54 | 0.522661 | 2.613305 | 2946.106123 | 2.946106123 | 227.8857 | 0.02579742 | 233.841 | 0.02468389
55 | 0.534114 | 2.67057 | 2959.2592 | 2.9592592 | 228.9031 | 0.02635533 | 235.0161 | 0.0252362
56 | 0.547824 | 2.73912 | 2973.919112 | 2.973919112 | 230.0371 | 0.02702277 | 236.3381 | 0.02589735
57 | 0.561224 | 2.80612 | 2986.856123 | 2.986856123 | 231.0378 | 0.0276747 | 237.521 | 0.02654365
58 | 0.574953 | 2.874765 | 3000.064131 | 3.000064131 | 232.0594 | 0.02834219 | 238.7306 | 0.02720538
59 | 0.587981 | 2.939905 | 3014.210127 | 3.014210127 | 233.1536 | 0.02897519 | 240.0081 | 0.02783229
60 | 0.600913 | 3.004565 | 3027.078536 | 3.027078536 | 234.149 | 0.02960312 | 241.1842 | 0.02845463
61 | 0.613777 | 3.068885 | 3039.052168 | 3.039052168 | 235.0752 | 0.03022737 | 242.2894 | 0.02907361
62 | 0.628011 | 3.140055 | 3053.843672 | 3.053843672 | 236.2193 | 0.03091764 | 243.6368 | 0.02975746
63 | 0.641208 | 3.20604 | 3065.05583 | 3.06505583 | 237.0866 | 0.03155719 | 244.6877 | 0.03039201
64 | 0.653525 | 3.267625 | 3078.371993 | 3.078371993 | 238.1166 | 0.03215373 | 245.8974 | 0.03098279
65 | 0.666329 | 3.331645 | 3090.852217 | 3.090852217 | 239.082 | 0.03277348 | 247.0474 | 0.03159707
66 | 0.679992 | 3.39996 | 3101.775313 | 3.101775313 | 239.9269 | 0.03343439 | 248.0843 | 0.03225304
67 | 0.693149 | 3.465745 | 3114.847334 | 3.114847334 | 240.9381 | 0.03407041 | 249.2884 | 0.03288332
68 | 0.706395 | 3.531975 | 3125.620528 | 3.125620528 | 241.7714 | 0.03471032 | 250.3107 | 0.03351836
69 | 0.720137 | 3.600685 | 3136.846846 | 3.136846846 | 242.6398 | 0.03537376 | 251.3765 | 0.03417673
70 | 0.733407 | 3.667035 | 3147.873702 | 3.147873702 | 243.4927 | 0.03601399 | 252.4217 | 0.03481198
71 | 0.746141 | 3.730705 | 3160.348799 | 3.160348799 | 244.4577 | 0.03662798 | 253.5777 | 0.03542047
72 | 0.759585 | 3.797925 | 3170.353926 | 3.170353926 | 245.2316 | 0.03727579 | 254.5453 | 0.03606367
73 | 0.773767 | 3.868835 | 3181.731856 | 3.181731856 | 246.1117 | 0.03795872 | 255.6333 | 0.03674141
74 | 0.787111 | 3.935555 | 3191.511641 | 3.191511641 | 246.8682 | 0.03860086 | 256.5838 | 0.03737903
75 | 0.800893 | 4.004465 | 3203.210616 | 3.203210616 | 247.7731 | 0.03926364 | 257.6951 | 0.03803653
76 | 0.812387 | 4.061935 | 3213.632735 | 3.213632735 | 248.5793 | 0.03981606 | 258.6764 | 0.03858427
77 | 0.826047 | 4.130235 | 3223.379561 | 3.223379561 | 249.3332 | 0.04047219 | 259.6312 | 0.03923585
78 | 0.839714 | 4.19857 | 3234.787276 | 3.234787276 | 250.2156 | 0.04112822 | 260.7211 | 0.03988669
79 | 0.854835 | 4.274175 | 3244.03337 | 3.24403337 | 250.9308 | 0.04185354 | 261.656 | 0.04060756
80 | 0.867493 | 4.337465 | 3253.777754 | 3.253777754 | 251.6845 | 0.04246032 | 262.6013 | 0.04120983
81 | 0.87978 | 4.3989 | 3264.530196 | 3.264530196 | 252.5163 | 0.04304895 | 263.6242 | 0.0417936
82 | 0.893545 | 4.467725 | 3274.28752 | 3.27428752 | 253.271 | 0.04370799 | 264.5865 | 0.04244805
83 | 0.91241 | 4.56205 | 3284.094893 | 3.284094893 | 254.0296 | 0.04461049 | 265.6186 | 0.04334564
84 | 0.921604 | 4.60802 | 3292.950118 | 3.292950118 | 254.7146 | 0.04505004 | 266.4519 | 0.04378122
85 | 0.934442 | 4.67221 | 3302.737227 | 3.302737227 | 255.4716 | 0.04566347 | 267.4078 | 0.0443901
86 | 0.947223 | 4.736115 | 3312.659834 | 3.312659834 | 256.2392 | 0.04627381 | 268.3749 | 0.04499583
87 | 0.96077 | 4.80385 | 3321.306319 | 3.321306319 | 256.908 | 0.04692032 | 269.2495 | 0.04563818
88 | 0.975651 | 4.878255 | 3330.348799 | 3.330348799 | 257.6074 | 0.04763002 | 270.1742 | 0.04634347
89 | 0.98905 | 4.94525 | 3339.901778 | 3.339901778 | 258.3464 | 0.0482686 | 271.1222 | 0.04697754
90 | 1.001768 | 5.00884 | 3347.767745 | 3.347767745 | 258.9548 | 0.04887435 | 271.9254 | 0.04757947
91 | 1.015255 | 5.076275 | 3357.365889 | 3.357365889 | 259.6972 | 0.04951633 | 272.8802 | 0.0482169
92 | 1.028145 | 5.140725 | 3366.1342 | 3.3661342 | 260.3755 | 0.0501295 | 273.7607 | 0.04882588
93 | 1.041012 | 5.20506 | 3374.5175 | 3.3745175 | 261.0239 | 0.05074121 | 274.6104 | 0.04943354
94 | 1.055635 | 5.278175 | 3383.322188 | 3.383322188 | 261.705 | 0.05143595 | 275.5182 | 0.05012396
95 | 1.070866 | 5.35433 | 3391.501631 | 3.391501631 | 262.3377 | 0.05215905 | 276.3841 | 0.05084294
96 | 1.084016 | 5.42008 | 3399.246016 | 3.399246016 | 262.9367 | 0.05278294 | 277.1881 | 0.051463
97 | 1.0976 | 5.488 | 3408.182051 | 3.408182051 | 263.6279 | 0.05342702 | 278.0958 | 0.05210275
98 | 1.110024 | 5.55012 | 3416.893233 | 3.416893233 | 264.3018 | 0.05401573 | 278.9708 | 0.05268729
99 | 1.124551 | 5.622755 | 3424.530196 | 3.424530196 | 264.8925 | 0.05470365 | 279.7868 | 0.05337133
100 | 1.138803 | 5.694015 | 3432.344649 | 3.432344649 | 265.497 | 0.05537808 | 280.6144 | 0.05404182
101 | 1.152417 | 5.762085 | 3439.420088 | 3.439420088 | 266.0443 | 0.0560219 | 281.3739 | 0.05468203
102 | 1.166226 | 5.83113 | 3447.643233 | 3.447643233 | 266.6803 | 0.05667452 | 282.2308 | 0.05533057
103 | 1.179638 | 5.89819 | 3455.042891 | 3.455042891 | 267.2527 | 0.05730797 | 283.0158 | 0.05596028
104 | 1.192474 | 5.96237 | 3461.987715 | 3.461987715 | 267.7899 | 0.05791385 | 283.7565 | 0.05656262
105 | 1.207331 | 6.036655 | 3471.066817 | 3.471066817 | 268.4922 | 0.05861465 | 284.7001 | 0.05725894
106 | 1.22113 | 6.10565 | 3478.944991 | 3.478944991 | 269.1016 | 0.05926511 | 285.532 | 0.05790543
107 | 1.235268 | 6.17634 | 3484.671553 | 3.484671553 | 269.5445 | 0.05993111 | 286.1925 | 0.05856829
108 | 1.243 | 6.215 | 3492.649336 | 3.492649336 | 270.1616 | 0.06029516 | 286.9522 | 0.05892872
109 | 1.261801 | 6.309005 | 3499.592207 | 3.499592207 | 270.6987 | 0.06117981 | 287.777 | 0.05980944
110 | 1.27688 | 6.3844 | 3506.249678 | 3.506249678 | 271.2136 | 0.06188876 | 288.529 | 0.06051482
111 | 1.289352 | 6.44676 | 3513.627364 | 3.513627364 | 271.7843 | 0.06247477 | 289.3056 | 0.06109712
112 | 1.304797 | 6.523985 | 3520.753096 | 3.520753096 | 272.3355 | 0.06319999 | 290.1026 | 0.06181854
113 | 1.31852 | 6.5926 | 3527.063643 | 3.527063643 | 272.8236 | 0.0638439 | 290.8098 | 0.0624591
114 | 1.33357 | 6.66785 | 3534.201094 | 3.534201094 | 273.3757 | 0.06454961 | 291.604 | 0.06316102
115 | 1.345272 | 6.72636 | 3541.418623 | 3.541418623 | 273.934 | 0.06509799 | 292.3598 | 0.0637058
116 | 1.359579 | 6.797895 | 3547.800215 | 3.547800215 | 274.4276 | 0.06576803 | 293.0829 | 0.0643724
117 | 1.374615 | 6.873075 | 3554.498946 | 3.554498946 | 274.9458 | 0.06647173 | 293.843 | 0.06507248
118 | 1.388605 | 6.943025 | 3560.022627 | 3.560022627 | 275.373 | 0.06712603 | 294.4923 | 0.06572369
119 | 1.403784 | 7.01892 | 3566.84294 | 3.56684294 | 275.9006 | 0.06783546 | 295.2658 | 0.06642943
120 | 1.417236 | 7.08618 | 3572.866621 | 3.572866621 | 276.3665 | 0.06846374 | 295.9504 | 0.06705446
121 | 1.43091 | 7.15455 | 3579.628584 | 3.579628584 | 276.8896 | 0.069102 | 296.6998 | 0.06768914
122 | 1.444031 | 7.220155 | 3585.084639 | 3.585084639 | 277.3116 | 0.06971406 | 297.334 | 0.06829818
123 | 1.458835 | 7.294175 | 3590.259688 | 3.590259688 | 277.7119 | 0.07040418 | 297.9687 | 0.06898528
124 | 1.473193 | 7.365965 | 3597.001387 | 3.597001387 | 278.2334 | 0.07107305 | 298.728 | 0.06965053
125 | 1.48865 | 7.44325 | 3603.181563 | 3.603181563 | 278.7114 | 0.07179262 | 299.4566 | 0.07036663
126 | 1.501494 | 7.50747 | 3608.303633 | 3.608303633 | 279.1076 | 0.07239015 | 300.0616 | 0.07096128
127 | 1.51525 | 7.57625 | 3613.968428 | 3.613968428 | 279.5458 | 0.07302971 | 300.7249 | 0.07159769
128 | 1.529785 | 7.648925 | 3620.209639 | 3.620209639 | 280.0286 | 0.07370505 | 301.4478 | 0.07226959
129 | 1.544283 | 7.721415 | 3626.548995 | 3.626548995 | 280.519 | 0.07437822 | 302.179 | 0.07293927
130 | 1.558856 | 7.79428 | 3630.907881 | 3.630907881 | 280.8561 | 0.07505441 | 302.7468 | 0.07361276
131 | 1.57405 | 7.87025 | 3636.985518 | 3.636985518 | 281.3262 | 0.07575893 | 303.4673 | 0.07431385
132 | 1.587764 | 7.93882 | 3643.167647 | 3.643167647 | 281.8044 | 0.0763944 | 304.1764 | 0.07494594
133 | 1.600632 | 8.00316 | 3649.126631 | 3.649126631 | 282.2654 | 0.0769903 | 304.8555 | 0.07553861
134 | 1.614803 | 8.074015 | 3652.705245 | 3.652705245 | 282.5422 | 0.07764613 | 305.3547 | 0.07619206
135 | 1.62986 | 8.1493 | 3659.804854 | 3.659804854 | 283.0913 | 0.07834249 | 306.1613 | 0.07688458
136 | 1.644224 | 8.22112 | 3664.015547 | 3.664015547 | 283.417 | 0.07900636 | 306.7171 | 0.0775458
137 | 1.659374 | 8.29687 | 3668.674971 | 3.668674971 | 283.7775 | 0.07970607 | 307.3221 | 0.07824263
138 | 1.673339 | 8.366695 | 3674.228682 | 3.674228682 | 284.207 | 0.08035061 | 307.9858 | 0.07888402
139 | 1.687242 | 8.43621 | 3678.873213 | 3.678873213 | 284.5663 | 0.08099189 | 308.5729 | 0.07952249
140 | 1.700989 | 8.504945 | 3684.081221 | 3.684081221 | 284.9692 | 0.08162556 | 309.2056 | 0.08015315
141 | 1.71672 | 8.5836 | 3688.964522 | 3.688964522 | 285.3469 | 0.0823502 | 309.8399 | 0.08087477
142 | 1.73098 | 8.6549 | 3693.055098 | 3.693055098 | 285.6633 | 0.08300662 | 310.3872 | 0.08152858
143 | 1.746516 | 8.73258 | 3698.961348 | 3.698961348 | 286.1202 | 0.08372129 | 311.1058 | 0.08223983
144 | 1.761508 | 8.80754 | 3703.459883 | 3.703459883 | 286.4681 | 0.08441045 | 311.6989 | 0.08292617
145 | 1.776857 | 8.884285 | 3707.958662 | 3.707958662 | 286.8161 | 0.08511553 | 312.2977 | 0.0836284
146 | 1.789606 | 8.94803 | 3712.620284 | 3.712620284 | 287.1767 | 0.08570079 | 312.8733 | 0.08421092
147 | 1.803913 | 9.019565 | 3716.839034 | 3.716839034 | 287.503 | 0.08635718 | 313.4345 | 0.08486463
148 | 1.81857 | 9.09285 | 3721.886153 | 3.721886153 | 287.8934 | 0.08702917 | 314.0711 | 0.08553359
149 | 1.833526 | 9.16763 | 3726.463057 | 3.726463057 | 288.2475 | 0.0877144 | 314.6729 | 0.08621596
150 | 1.849176 | 9.24588 | 3730.586348 | 3.730586348 | 288.5664 | 0.08843094 | 315.2469 | 0.08692976
151 | 1.864105 | 9.320525 | 3735.281661 | 3.735281661 | 288.9296 | 0.08911398 | 315.8593 | 0.08760989
152 | 1.878901 | 9.394505 | 3740.478926 | 3.740478926 | 289.3316 | 0.08979047 | 316.5129 | 0.08828327
153 | 1.891522 | 9.45761 | 3744.191084 | 3.744191084 | 289.6187 | 0.09036717 | 317.0098 | 0.08885759
154 | 1.906248 | 9.53124 | 3747.670577 | 3.747670577 | 289.8879 | 0.09103962 | 317.5178 | 0.08952763
155 | 1.92175 | 9.60875 | 3751.626631 | 3.751626631 | 290.1939 | 0.09174702 | 318.0779 | 0.09023236
156 | 1.936713 | 9.683565 | 3756.298262 | 3.756298262 | 290.5552 | 0.09242935 | 318.6914 | 0.09091177
157 | 1.952938 | 9.76469 | 3760.478682 | 3.760478682 | 290.8786 | 0.09316871 | 319.282 | 0.09164832
158 | 1.967602 | 9.83801 | 3763.934248 | 3.763934248 | 291.1459 | 0.09383646 | 319.7889 | 0.09231365
159 | 1.98242 | 9.9121 | 3769.552412 | 3.769552412 | 291.5805 | 0.09451077 | 320.4822 | 0.09298466
160 | 1.996049 | 9.980245 | 3772.231856 | 3.772231856 | 291.7877 | 0.09513057 | 320.9089 | 0.09360244
161 | 2.010113 | 10.050565 | 3775.125166 | 3.775125166 | 292.0115 | 0.09576976 | 321.3603 | 0.09423947
162 | 2.02506 | 10.1253 | 3780.209639 | 3.780209639 | 292.4048 | 0.09644862 | 322.0117 | 0.09491523
163 | 2.041344 | 10.20672 | 3783.997725 | 3.783997725 | 292.6978 | 0.09718769 | 322.5727 | 0.09565163
164 | 2.057439 | 10.287195 | 3787.328536 | 3.787328536 | 292.9555 | 0.09791764 | 323.0924 | 0.09637911
165 | 2.071673 | 10.358365 | 3790.737715 | 3.790737715 | 293.2192 | 0.09856275 | 323.5919 | 0.09702183
166 | 2.087106 | 10.43553 | 3793.702803 | 3.793702803 | 293.4485 | 0.09926173 | 324.0715 | 0.09771853
167 | 2.100803 | 10.504015 | 3798.742354 | 3.798742354 | 293.8384 | 0.09988167 | 324.7032 | 0.09833546
168 | 2.115126 | 10.57563 | 3801.519698 | 3.801519698 | 294.0532 | 0.1005295 | 325.1512 | 0.0989812
169 | 2.131119 | 10.655595 | 3805.161787 | 3.805161787 | 294.3349 | 0.1012524 | 325.6981 | 0.09970150097
170 | 2.146261 | 10.731305 | 3808.820967 | 3.808820967 | 294.618 | 0.1019364 | 326.2343 | 0.1003829
171 | 2.161832 | 10.80916 | 3812.350752 | 3.812350752 | 294.891 | 0.1026393 | 326.7662 | 0.1010832
172 | 2.176493 | 10.882465 | 3815.15251 | 3.81515251 | 295.1077 | 0.1033006 | 327.2227 | 0.1017424
173 | 2.192103 | 10.960515 | 3819.567793 | 3.819567793 | 295.4492 | 0.1040042 | 327.832 | 0.1024431
174 | 2.205712 | 11.02856 | 3821.808516 | 3.821808516 | 295.6226 | 0.1046173 | 328.2255 | 0.1030543
175 | 2.220547 | 11.102735 | 3825.439864 | 3.825439864 | 295.9035 | 0.1052851 | 328.7568 | 0.1037196
176 | 2.237344 | 11.18672 | 3829.598555 | 3.829598555 | 296.2251 | 0.1060408 | 329.363 | 0.1044724
177 | 2.252576 | 11.26288 | 3831.846602 | 3.831846602 | 296.399 | 0.1067255 | 329.7821 | 0.1051551
178 | 2.267243 | 11.336215 | 3834.87126 | 3.83487126 | 296.633 | 0.1073844 | 330.2599 | 0.1058117
179 | 2.283315 | 11.416575 | 3838.654952 | 3.838654952 | 296.9257 | 0.1081059 | 330.8244 | 0.1065306
180 | 2.297452 | 11.48726 | 3840.865157 | 3.840865157 | 297.0966 | 0.1087401 | 331.2249 | 0.1071629
181 | 2.31382 | 11.5691 | 3843.956221 | 3.843956221 | 297.3357 | 0.1094739 | 331.7348 | 0.1078943
182 | 2.327869 | 11.639345 | 3846.600752 | 3.846600752 | 297.5403 | 0.1101034 | 332.172 | 0.1085216
183 | 2.342959 | 11.714795 | 3850.1696 | 3.8501696 | 297.8163 | 0.110779 | 332.7049 | 0.1091947
184 | 2.360328 | 11.80164 | 3852.755049 | 3.852755049 | 298.0163 | 0.111556 | 333.1871 | 0.1099694
185 | 2.374483 | 11.872415 | 3855.584151 | 3.855584151 | 298.2352 | 0.1121889 | 333.6429 | 0.1106001
186 | 2.390725 | 11.953625 | 3859.318282 | 3.859318282 | 298.524 | 0.1129145 | 334.2084 | 0.1113231
187 | 2.406133 | 12.030665 | 3862.507002 | 3.862507002 | 298.7707 | 0.1136024 | 334.7147 | 0.1120086
188 | 2.421906 | 12.10953 | 3864.507002 | 3.864507002 | 298.9254 | 0.1143062 | 335.1238 | 0.1127103
189 | 2.437242 | 12.18621 | 3867.594649 | 3.867594649 | 299.1642 | 0.1149899 | 335.621 | 0.1133917
190 | 2.451314 | 12.25657 | 3870.310957 | 3.870310957 | 299.3743 | 0.1156169 | 336.0673 | 0.1140165
191 | 2.467424 | 12.33712 | 3873.022139 | 3.873022139 | 299.584 | 0.1163342 | 336.5441 | 0.1147316
192 | 2.482808 | 12.41404 | 3875.806807 | 3.875806807 | 299.7994 | 0.1170187 | 337.0166 | 0.1154138
193 | 2.498579 | 12.492895 | 3878.467452 | 3.878467452 | 300.0052 | 0.1177199 | 337.4846 | 0.1161128
194 | 2.514476 | 12.57238 | 3882.007491 | 3.882007491 | 300.279 | 0.1184262 | 338.0313 | 0.1168165
195 | 2.53018 | 12.6509 | 3883.176192 | 3.883176192 | 300.3694 | 0.1191235 | 338.3689 | 0.1175122
196 | 2.544598 | 12.72299 | 3885.519454 | 3.885519454 | 300.5507 | 0.1197632 | 338.7897 | 0.1181499
197 | 2.56044 | 12.8022 | 3888.846114 | 3.888846114 | 300.808 | 0.1204657 | 339.3181 | 0.1188499
198 | 2.575434 | 12.87717 | 3891.16545 | 3.89116545 | 300.9874 | 0.1211301 | 339.7461 | 0.1195122
199 | 2.590893 | 12.954465 | 3892.664473 | 3.892664473 | 301.1034 | 0.1218146 | 340.1097 | 0.120195
200 | 2.607327 | 13.036635 | 3896.114668 | 3.896114668 | 301.3703 | 0.1225418 | 340.6588 | 0.1209196
201 | 2.622087 | 13.110435 | 3897.623213 | 3.897623213 | 301.4869 | 0.1231945 | 341.0132 | 0.1215706
202 | 2.638982 | 13.19491 | 3900.394698 | 3.900394698 | 301.7013 | 0.123941 | 341.5105 | 0.1223148
203 | 2.65543 | 13.27715 | 3902.569014 | 3.902569014 | 301.8695 | 0.1246673 | 341.9492 | 0.123039
204 | 2.670744 | 13.35372 | 3905.640059 | 3.905640059 | 302.1071 | 0.125343 | 342.4496 | 0.1237123
205 | 2.684193 | 13.420965 | 3907.196211 | 3.907196211 | 302.2274 | 0.1259361 | 342.7893 | 0.1243037
206 | 2.701228 | 13.50614 | 3910.16667 | 3.91016667 | 302.4572 | 0.1266867 | 343.3075 | 0.1250519
207 | 2.717516 | 13.58758 | 3911.439375 | 3.911439375 | 302.5556 | 0.127404 | 343.6656 | 0.1257675
208 | 2.733337 | 13.666685 | 3914.241621 | 3.914241621 | 302.7724 | 0.1281002 | 344.1514 | 0.1264613
209 | 2.750372 | 13.75186 | 3915.941329 | 3.915941329 | 302.9039 | 0.1288492 | 344.5588 | 0.1272085
210 | 2.764564 | 13.82282 | 3919.244551 | 3.919244551 | 303.1594 | 0.1294728 | 345.0646 | 0.1278297
211 | 2.782154 | 13.91077 | 3920.405928 | 3.920405928 | 303.2492 | 0.1302452 | 345.4335 | 0.1286003
212 | 2.794822 | 13.97411 | 3921.478682 | 3.921478682 | 303.3322 | 0.1308011 | 345.7202 | 0.1291548
213 | 2.811768 | 14.05884 | 3924.670821 | 3.924670821 | 303.5791 | 0.1315443 | 346.2588 | 0.1298954
214 | 2.828084 | 14.14042 | 3927.407881 | 3.927407881 | 303.7908 | 0.1322593 | 346.7481 | 0.1306081
215 | 2.843392 | 14.21696 | 3927.725752 | 3.927725752 | 303.8154 | 0.1329296 | 347.0087 | 0.1312772
216 | 2.860244 | 14.30122 | 3930.697676 | 3.930697676 | 304.0453 | 0.1336671 | 347.5275 | 0.1320122
217 | 2.877342 | 14.38671 | 3932.339766 | 3.932339766 | 304.1723 | 0.1344147 | 347.9327 | 0.1327579
218 | 2.893673 | 14.468365 | 3933.937422 | 3.933937422 | 304.2959 | 0.1351283 | 348.3225 | 0.1334696
219 | 2.908735 | 14.543675 | 3935.803877 | 3.935803877 | 304.4403 | 0.135786 | 348.7171 | 0.1341254
220 | 2.924627 | 14.623135 | 3937.692793 | 3.937692793 | 304.5864 | 0.1364795 | 349.1265 | 0.134817
221 | 2.938777 | 14.693885 | 3940.313399 | 3.940313399 | 304.7891 | 0.1370965 | 349.5745 | 0.1354319
222 | 2.955835 | 14.779175 | 3941.36418 | 3.94136418 | 304.8704 | 0.1378399 | 349.9277 | 0.1361736
223 | 2.971161 | 14.855805 | 3943.343916 | 3.943343916 | 305.0235 | 0.1385073 | 350.3372 | 0.136839
224 | 2.988908 | 14.94454 | 3946.296065 | 3.946296065 | 305.2519 | 0.1392796 | 350.8703 | 0.1376088
225 | 3.005167 | 15.025835 | 3947.50334 | 3.94750334 | 305.3452 | 0.1399866 | 351.2259 | 0.1383141
226 | 3.02247 | 15.11235 | 3948.184737 | 3.948184737 | 305.398 | 0.1407384 | 351.5508 | 0.1390644
227 | 3.037451 | 15.187255 | 3950.787032 | 3.950787032 | 305.5992 | 0.1413889 | 352.0114 | 0.1397127
228 | 3.053492 | 15.26746 | 3952.08586 | 3.95208586 | 305.6997 | 0.142085 | 352.3723 | 0.140407
229 | 3.069068 | 15.34534 | 3954.074629 | 3.954074629 | 305.8535 | 0.1427604 | 352.7878 | 0.1410805
230 | 3.087076 | 15.43538 | 3955.799727 | 3.955799727 | 305.987 | 0.1435407 | 353.2172 | 0.1418587
231 | 3.102324 | 15.51162 | 3956.804121 | 3.956804121 | 306.0647 | 0.1442009 | 353.5403 | 0.1425174
232 | 3.117692 | 15.58846 | 3958.369063 | 3.958369063 | 306.1857 | 0.1448659 | 353.9154 | 0.1431806
233 | 3.135777 | 15.678885 | 3960.327315 | 3.960327315 | 306.3372 | 0.1456479 | 354.3675 | 0.1439605
234 | 3.150196 | 15.75098 | 3961.828536 | 3.961828536 | 306.4533 | 0.146271 | 354.7227 | 0.1445818
235 | 3.167796 | 15.83898 | 3963.399092 | 3.963399092 | 306.5748 | 0.1470309 | 355.1331 | 0.1453398
236 | 3.18437 | 15.92185 | 3965.114912 | 3.965114912 | 306.7075 | 0.1477461 | 355.541 | 0.146053
237 | 3.200999 | 16.004995 | 3966.343916 | 3.966343916 | 306.8026 | 0.1484631 | 355.9063 | 0.1467683
238 | 3.216468 | 16.08234 | 3967.981612 | 3.967981612 | 306.9293 | 0.1491296 | 356.2907 | 0.147433
239 | 3.230983 | 16.154915 | 3968.690596 | 3.968690596 | 306.9841 | 0.1497546 | 356.5771 | 0.1480566
240 | 3.247649 | 16.238245 | 3970.90544 | 3.97090544 | 307.1554 | 0.1504717 | 357.0321 | 0.1487716
241 | 3.264248 | 16.32124 | 3973.0175 | 3.9730175 | 307.3188 | 0.1511855 | 357.477 | 0.1494832
242 | 3.281363 | 16.406815 | 3973.002852 | 3.973002852 | 307.3177 | 0.1519209 | 357.7387 | 0.1502174
243 | 3.297611 | 16.488055 | 3975.927168 | 3.975927168 | 307.5439 | 0.1526185 | 358.2519 | 0.1509126
244 | 3.314428 | 16.57214 | 3976.784346 | 3.976784346 | 307.6102 | 0.1533401 | 358.5878 | 0.1516326
245 | 3.331643 | 16.658215 | 3977.55583 | 3.97755583 | 307.6699 | 0.1540782 | 358.9222 | 0.1523691
246 | 3.347288 | 16.73644 | 3979.298506 | 3.979298506 | 307.8046 | 0.1547486 | 359.3202 | 0.1530375
247 | 3.363114 | 16.81557 | 3980.602705 | 3.980602705 | 307.9055 | 0.1554262 | 359.6816 | 0.1537134
248 | 3.37839 | 16.89195 | 3982.529219 | 3.982529219 | 308.0545 | 0.1560798 | 360.091 | 0.1543651
249 | 3.396054 | 16.98027 | 3983.137129 | 3.983137129 | 308.1016 | 0.1568351 | 360.4181 | 0.1551188
250 | 3.413637 | 17.068185 | 3984.832686 | 3.984832686 | 308.2327 | 0.1575864 | 360.8425 | 0.1558681
251 | 3.429097 | 17.145485 | 3986.205977 | 3.986205977 | 308.339 | 0.1582464 | 361.2052 | 0.1565264
252 | 3.444928 | 17.22464 | 3987.346602 | 3.987346602 | 308.4272 | 0.1589219 | 361.5527 | 0.1572002
253 | 3.462478 | 17.31239 | 3986.626387 | 3.986626387 | 308.3715 | 0.1596702 | 361.7579 | 0.1579475
254 | 3.479727 | 17.398635 | 3988.813643 | 3.988813643 | 308.5407 | 0.1604051 | 362.2225 | 0.1586802
255 | 3.496039 | 17.480195 | 3990.216963 | 3.990216963 | 308.6492 | 0.1610996 | 362.6017 | 0.1593729
256 | 3.512711 | 17.563555 | 3990.919356 | 3.990919356 | 308.7035 | 0.1618089 | 362.9229 | 0.1600807
257 | 3.529912 | 17.64956 | 3992.836348 | 3.992836348 | 308.8518 | 0.1625402 | 363.3628 | 0.1608099
258 | 3.542793 | 17.713965 | 3993.3925 | 3.9933925 | 308.8948 | 0.1630875 | 363.6124 | 0.161356
259 | 3.56222 | 17.8111 | 3994.995284 | 3.994995284 | 309.0188 | 0.1639123 | 364.0585 | 0.1621787
260 | 3.579424 | 17.89712 | 3996.125655 | 3.996125655 | 309.1063 | 0.1646422 | 364.4274 | 0.1629068
261 | 3.596053 | 17.980265 | 3996.840254 | 3.996840254 | 309.1615 | 0.1653472 | 364.7496 | 0.1636103
262 | 3.614613 | 18.073065 | 3998.332686 | 3.998332686 | 309.277 | 0.1661334 | 365.1728 | 0.1643945
263 | 3.62909 | 18.14545 | 3999.48503 | 3.99948503 | 309.3661 | 0.1667463 | 365.502 | 0.1650058
264 | 3.645458 | 18.22729 | 3999.473311 | 3.999473311 | 309.3652 | 0.1674388 | 365.7541 | 0.1656971
265 | 3.662279 | 18.311395 | 4001.64543 | 4.00164543 | 309.5332 | 0.1681499 | 366.2131 | 0.166406
266 | 3.680816 | 18.40408 | 4001.796553 | 4.001796553 | 309.5449 | 0.168933 | 366.5138 | 0.1671877
267 | 3.695851 | 18.479255 | 4003.517745 | 4.003517745 | 309.678 | 0.1695677 | 366.9042 | 0.1678205
268 | 3.715023 | 18.575115 | 4004.882979 | 4.004882979 | 309.7836 | 0.1703765 | 367.3263 | 0.1686273
269 | 3.730562 | 18.65281 | 4004.029219 | 4.004029219 | 309.7176 | 0.1710315 | 367.4886 | 0.1692815
270 | 3.748095 | 18.740475 | 4005.997725 | 4.005997725 | 309.8699 | 0.17177 | 367.941 | 0.1700179
271 | 3.764225 | 18.821125 | 4007.30583 | 4.00730583 | 309.9711 | 0.172449 | 368.3111 | 0.1706952
272 | 3.78069 | 18.90345 | 4007.194746 | 4.007194746 | 309.9625 | 0.1731416 | 368.5561 | 0.1713866
273 | 3.799045 | 18.995225 | 4009.337569 | 4.009337569 | 310.1282 | 0.1739132 | 369.0378 | 0.1721559
274 | 3.816342 | 19.08171 | 4008.923995 | 4.008923995 | 310.0962 | 0.1746397 | 369.2679 | 0.1728813
275 | 3.832229 | 19.161145 | 4011.263594 | 4.011263594 | 310.2772 | 0.1753066 | 369.7299 | 0.1735459
276 | 3.849828 | 19.24914 | 4011.53337 | 4.01153337 | 310.2981 | 0.1760447 | 370.0278 | 0.1742827
277 | 3.865937 | 19.329685 | 4011.883467 | 4.011883467 | 310.3251 | 0.1767199 | 370.31 | 0.1749566
278 | 3.883381 | 19.416905 | 4013.39128 | 4.01339128 | 310.4418 | 0.1774506 | 370.72 | 0.1756853
279 | 3.899912 | 19.49956 | 4014.570479 | 4.014570479 | 310.533 | 0.1781425 | 371.0856 | 0.1763754
280 | 3.916943 | 19.584715 | 4014.278975 | 4.014278975 | 310.5104 | 0.1788548 | 371.323 | 0.1770866
281 | 3.93585 | 19.67925 | 4015.661055 | 4.015661055 | 310.6173 | 0.1796451 | 371.7445 | 0.1778748
282 | 3.952347 | 19.761735 | 4015.673506 | 4.015673506 | 310.6183 | 0.180334 | 372.0019 | 0.1785626
283 | 3.969981 | 19.849905 | 4017.117354 | 4.017117354 | 310.73 | 0.18107 | 372.4096 | 0.1792966
284 | 3.985134 | 19.92567 | 4017.992354 | 4.017992354 | 310.7977 | 0.1817019 | 372.7262 | 0.1799271
285 | 4.003541 | 20.017705 | 4018.818037 | 4.018818037 | 310.8615 | 0.1824691 | 373.0889 | 0.1806925
286 | 4.019995 | 20.099975 | 4020.397871 | 4.020397871 | 310.9837 | 0.1831543 | 373.4914 | 0.1813758
287 | 4.037994 | 20.18997 | 4020.258711 | 4.020258711 | 310.973 | 0.1839034 | 373.7583 | 0.1821236
288 | 4.054788 | 20.27394 | 4020.45378 | 4.02045378 | 310.9881 | 0.1846018 | 374.0376 | 0.1828207
289 | 4.071583 | 20.357915 | 4021.067061 | 4.021067061 | 311.0355 | 0.1852997 | 374.3559 | 0.1835171
290 | 4.089697 | 20.448485 | 4022.368575 | 4.022368575 | 311.1362 | 0.186052 | 374.7588 | 0.1842674
291 | 4.107007 | 20.535035 | 4022.368086 | 4.022368086 | 311.1361 | 0.1867703 | 375.0281 | 0.1849844
292 | 4.124846 | 20.62423 | 4022.569746 | 4.022569746 | 311.1517 | 0.18751 | 375.3244 | 0.1857227
293 | 4.14122 | 20.7061 | 4023.223067 | 4.023223067 | 311.2023 | 0.1881885 | 375.6401 | 0.1863997
294 | 4.158335 | 20.791675 | 4024.749434 | 4.024749434 | 311.3203 | 0.1888972 | 376.0491 | 0.1871065
295 | 4.176266 | 20.88133 | 4025.361495 | 4.025361495 | 311.3677 | 0.1896391 | 376.3854 | 0.1878468
296 | 4.194161 | 20.970805 | 4024.58 | 4.02458 | 311.3072 | 0.190379 | 376.5909 | 0.1885858
297 | 4.211051 | 21.055255 | 4026.03752 | 4.02603752 | 311.42 | 0.1910769 | 376.9903 | 0.1892817
298 | 4.227221 | 21.136105 | 4027.289717 | 4.027289717 | 311.5168 | 0.1917446 | 377.3594 | 0.1899476
299 | 4.24466 | 21.2233 | 4026.848311 | 4.026848311 | 311.4827 | 0.1924641 | 377.5896 | 0.1906661
300 | 4.263391 | 21.316955 | 4028.063643 | 4.028063643 | 311.5767 | 0.1932364 | 377.9954 | 0.1914364
301 | 4.281382 | 21.40691 | 4027.872725 | 4.027872725 | 311.5619 | 0.1939776 | 378.2577 | 0.1921764
302 | 4.299407 | 21.497035 | 4029.302412 | 4.029302412 | 311.6725 | 0.1947197 | 378.6729 | 0.1929165
303 | 4.315716 | 21.57858 | 4028.720381 | 4.028720381 | 311.6275 | 0.1953906 | 378.8723 | 0.1935865
304 | 4.333431 | 21.667155 | 4029.243819 | 4.029243819 | 311.668 | 0.1961189 | 379.1976 | 0.1943132
305 | 4.348873 | 21.744365 | 4029.960371 | 4.029960371 | 311.7234 | 0.1967533 | 379.5057 | 0.1949461
306 | 4.367634 | 21.83817 | 4030.660323 | 4.030660323 | 311.7776 | 0.1975235 | 379.8641 | 0.1957146
307 | 4.384836 | 21.92418 | 4030.307539 | 4.030307539 | 311.7503 | 0.1982292 | 380.099 | 0.1964192
308 | 4.402579 | 22.012895 | 4031.122969 | 4.031122969 | 311.8133 | 0.1989565 | 380.4525 | 0.1971449
309 | 4.419417 | 22.097085 | 4030.788985 | 4.030788985 | 311.7875 | 0.1996463 | 380.6835 | 0.1978335
310 | 4.43856 | 22.1928 | 4032.154463 | 4.032154463 | 311.8931 | 0.2004299 | 381.111 | 0.1986151
311 | 4.454797 | 22.273985 | 4032.681563 | 4.032681563 | 311.9339 | 0.2010941 | 381.414 | 0.1992779
312 | 4.473184 | 22.36592 | 4031.915205 | 4.031915205 | 311.8746 | 0.2018457 | 381.6283 | 0.2000284
313 | 4.489763 | 22.448815 | 4033.017256 | 4.033017256 | 311.9599 | 0.2025229 | 381.9912 | 0.2007039
314 | 4.508799 | 22.543995 | 4034.519209 | 4.034519209 | 312.0761 | 0.2032999 | 382.4305 | 0.2014788
315 | 4.525588 | 22.62794 | 4033.297286 | 4.033297286 | 311.9815 | 0.2039847 | 382.5765 | 0.2021629
316 | 4.542853 | 22.714265 | 4034.456465 | 4.034456465 | 312.0712 | 0.2046884 | 382.9559 | 0.2028648
317 | 4.560812 | 22.80406 | 4033.795821 | 4.033795821 | 312.0201 | 0.2054199 | 383.1733 | 0.2035953
318 | 4.57773 | 22.88865 | 4034.692305 | 4.034692305 | 312.0894 | 0.2061085 | 383.5225 | 0.2042822
319 | 4.596611 | 22.983055 | 4035.192305 | 4.035192305 | 312.1281 | 0.2068764 | 383.8647 | 0.2050485
320 | 4.615386 | 23.07693 | 4035.255049 | 4.035255049 | 312.133 | 0.2076394 | 384.1637 | 0.2058101
321 | 4.632664 | 23.16332 | 4035.924483 | 4.035924483 | 312.1848 | 0.2083411 | 384.4971 | 0.2065102
322 | 4.65054 | 23.2527 | 4035.859297 | 4.035859297 | 312.1797 | 0.2090665 | 384.7699 | 0.2072343
323 | 4.668395 | 23.341975 | 4035.706221 | 4.035706221 | 312.1679 | 0.2097906 | 385.034 | 0.2079571
324 | 4.686922 | 23.43461 | 4035.912032 | 4.035912032 | 312.1838 | 0.2105414 | 385.3428 | 0.2087064
325 | 4.704137 | 23.520685 | 4035.946455 | 4.035946455 | 312.1865 | 0.2112384 | 385.6148 | 0.2094022
326 | 4.720674 | 23.60337 | 4036.879317 | 4.036879317 | 312.2586 | 0.2119076 | 385.9622 | 0.2100697
327 | 4.737981 | 23.689905 | 4036.84709 | 4.03684709 | 312.2561 | 0.2126075 | 386.2293 | 0.2107683
328 | 4.757562 | 23.78781 | 4037.081221 | 4.037081221 | 312.2742 | 0.2133987 | 386.5574 | 0.211558
329 | 4.774758 | 23.87379 | 4038.250899 | 4.038250899 | 312.3647 | 0.214093 | 386.938 | 0.2122505
330 | 4.791968 | 23.95984 | 4036.762618 | 4.036762618 | 312.2496 | 0.2147875 | 387.0641 | 0.2129443
331 | 4.811428 | 24.05714 | 4036.141036 | 4.036141036 | 312.2015 | 0.2155721 | 387.3083 | 0.2137278
332 | 4.830542 | 24.15271 | 4037.710371 | 4.037710371 | 312.3229 | 0.2163422 | 387.7573 | 0.2144957
333 | 4.847237 | 24.236185 | 4038.206465 | 4.038206465 | 312.3613 | 0.2170143 | 388.0657 | 0.2151664
334 | 4.863691 | 24.318455 | 4037.643965 | 4.037643965 | 312.3178 | 0.2176763 | 388.2686 | 0.2158274
335 | 4.880821 | 24.404105 | 4038.203291 | 4.038203291 | 312.361 | 0.218365 | 388.5899 | 0.2165146
336 | 4.900942 | 24.50471 | 4037.190596 | 4.037190596 | 312.2827 | 0.2191734 | 388.8067 | 0.2173219
337 | 4.919936 | 24.59968 | 4038.056563 | 4.038056563 | 312.3497 | 0.2199359 | 389.1867 | 0.2180826
338 | 4.935678 | 24.67839 | 4037.831954 | 4.037831954 | 312.3323 | 0.2205674 | 389.4109 | 0.218713
339 | 4.954369 | 24.771845 | 4038.32292 | 4.03832292 | 312.3703 | 0.2213166 | 389.7502 | 0.2194607
340 | 4.972095 | 24.860475 | 4037.858809 | 4.037858809 | 312.3344 | 0.2220267 | 389.9822 | 0.2201697
341 | 4.98969 | 24.94845 | 4038.097823 | 4.038097823 | 312.3529 | 0.2227311 | 390.2801 | 0.2208726
342 | 5.007562 | 25.03781 | 4037.796309 | 4.037796309 | 312.3295 | 0.223446 | 390.53 | 0.2215863
343 | 5.027013 | 25.135065 | 4037.607832 | 4.037607832 | 312.315 | 0.2242235 | 390.8155 | 0.2223625
344 | 5.043671 | 25.218355 | 4038.348311 | 4.038348311 | 312.3722 | 0.2248889 | 391.1474 | 0.2230263
345 | 5.062186 | 25.31093 | 4039.224043 | 4.039224043 | 312.44 | 0.2256279 | 391.5214 | 0.2237635
346 | 5.080325 | 25.401625 | 4038.742598 | 4.038742598 | 312.4027 | 0.2263514
347 | 5.099055 | 25.495275 | 4038.023116 | 4.038023116 | 312.3471 | 0.2270979
348 | 5.117881 | 25.589405 | 4038.75334 | 4.03875334 | 312.4036 | 0.2278477
349 | 5.135796 | 25.67898 | 4038.375899 | 4.038375899 | 312.3744 | 0.2285607
350 | 5.155626 | 25.77813 | 4037.65251 | 4.03765251 | 312.3184 | 0.2293493
351 | 5.17341 | 25.86705 | 4038.329268 | 4.038329268 | 312.3708 | 0.230056
352 | 5.191662 | 25.95831 | 4038.133711 | 4.038133711 | 312.3556 | 0.2307808
353 | 5.208304 | 26.04152 | 4037.697432 | 4.037697432 | 312.3219 | 0.2314412
354 | 5.227641 | 26.138205 | 4037.643233 | 4.037643233 | 312.3177 | 0.232208
355 | 5.245975 | 26.229875 | 4037.719893 | 4.037719893 | 312.3236 | 0.2329345
356 | 5.264014 | 26.32007 | 4038.142256 | 4.038142256 | 312.3563 | 0.2336487
357 | 5.282684 | 26.41342 | 4037.435225 | 4.037435225 | 312.3016 | 0.2343875
358 | 5.298634 | 26.49317 | 4036.243086 | 4.036243086 | 312.2094 | 0.2350181
359 | 5.318092 | 26.59046 | 4037.560713 | 4.037560713 | 312.3113 | 0.235787
360 | 5.337312 | 26.68656 | 4037.767256 | 4.037767256 | 312.3273 | 0.2365458
361 | 5.355004 | 26.77502 | 4036.596358 | 4.036596358 | 312.2367 | 0.2372438
362 | 5.374613 | 26.873065 | 4037.206954 | 4.037206954 | 312.284 | 0.2380169
363 | 5.391857 | 26.959285 | 4036.194014 | 4.036194014 | 312.2056 | 0.2386963
364 | 5.409685 | 27.048425 | 4036.387129 | 4.036387129 | 312.2205 | 0.2393981
365 | 5.428861 | 27.144305 | 4036.006758 | 4.036006758 | 312.1911 | 0.2401525
366 | 5.448181 | 27.240905 | 4035.542403 | 4.035542403 | 312.1552 | 0.240912
367 | 5.467374 | 27.33687 | 4035.755782 | 4.035755782 | 312.1717 | 0.2416659
368 | 5.484239 | 27.421195 | 4035.635909 | 4.035635909 | 312.1624 | 0.2423279
369 | 5.504923 | 27.524615 | 4034.760176 | 4.034760176 | 312.0947 | 0.2431392
370 | 5.521903 | 27.609515 | 4035.420821 | 4.035420821 | 312.1458 | 0.2438048
371 | 5.540555 | 27.702775 | 4035.173995 | 4.035173995 | 312.1267 | 0.2445353
372 | 5.559418 | 27.79709 | 4034.084883 | 4.034084883 | 312.0425 | 0.2452736
373 | 5.576959 | 27.884795 | 4034.174239 | 4.034174239 | 312.0494 | 0.2459596
374 | 5.597551 | 27.987755 | 4034.195235 | 4.034195235 | 312.051 | 0.2467644
375 | 5.616672 | 28.08336 | 4033.685713 | 4.033685713 | 312.0116 | 0.2475111
376 | 5.635131 | 28.175655 | 4033.654952 | 4.033654952 | 312.0092 | 0.2482314
377 | 5.653365 | 28.266825 | 4032.580245 | 4.032580245 | 311.9261 | 0.2489425
378 | 5.67182 | 28.3591 | 4032.125411 | 4.032125411 | 311.8909 | 0.2496616
379 | 5.690613 | 28.453065 | 4033.338545 | 4.033338545 | 311.9847 | 0.2503934
380 | 5.710023 | 28.550115 | 4031.152266 | 4.031152266 | 311.8156 | 0.2511486
381 | 5.727883 | 28.639415 | 4031.785567 | 4.031785567 | 311.8646 | 0.2518431
382 | 5.748036 | 28.74018 | 4031.942061 | 4.031942061 | 311.8767 | 0.2526261
383 | 5.765384 | 28.82692 | 4031.550459 | 4.031550459 | 311.8464 | 0.2532996
384 | 5.784952 | 28.92476 | 4030.318526 | 4.030318526 | 311.7511 | 0.2540588
385 | 5.805609 | 29.028045 | 4028.976241 | 4.028976241 | 311.6473 | 0.2548596
386 | 5.822571 | 29.112855 | 4029.881514 | 4.029881514 | 311.7173 | 0.2555167
387 | 5.842549 | 29.212745 | 4029.273604 | 4.029273604 | 311.6703 | 0.25629
388 | 5.860513 | 29.302565 | 4027.243819 | 4.027243819 | 311.5133 | 0.2569849
389 | 5.878602 | 29.39301 | 4028.191084 | 4.028191084 | 311.5866 | 0.2576842
390 | 5.89894 | 29.4947 | 4028.555098 | 4.028555098 | 311.6147 | 0.2584698
391 | 5.917365 | 29.586825 | 4027.190108 | 4.027190108 | 311.5091 | 0.2591809
392 | 5.935474 | 29.67737 | 4026.882979 | 4.026882979 | 311.4854 | 0.2598794
393 | 5.955548 | 29.77774 | 4026.805098 | 4.026805098 | 311.4794 | 0.2606531
394 | 5.974426 | 29.87213 | 4025.873213 | 4.025873213 | 311.4073 | 0.2613802
395 | 5.994221 | 29.971105 | 4025.595381 | 4.025595381 | 311.3858 | 0.262142
396 | 6.012394 | 30.06197 | 4023.684493 | 4.023684493 | 311.238 | 0.2628408
397 | 6.031417 | 30.157085 | 4025.269454 | 4.025269454 | 311.3606 | 0.2635719
398 | 6.050039 | 30.250195 | 4024.297041 | 4.024297041 | 311.2854 | 0.264287
399 | 6.070118 | 30.35059 | 4023.084395 | 4.023084395 | 311.1916 | 0.2650575
400 | 6.089229 | 30.446145 | 4022.335616 | 4.022335616 | 311.1336 | 0.2657903
401 | 6.107942 | 30.53971 | 4021.980391 | 4.021980391 | 311.1062 | 0.2665073
402 | 6.128006 | 30.64003 | 4021.153975 | 4.021153975 | 311.0422 | 0.2672755
403 | 6.146888 | 30.73444 | 4021.053633 | 4.021053633 | 311.0345 | 0.2679979
404 | 6.165803 | 30.829015 | 4019.982344 | 4.019982344 | 310.9516 | 0.2687211
405 | 6.186116 | 30.93058 | 4020.005049 | 4.020005049 | 310.9534 | 0.2694971
406 | 6.204717 | 31.023585 | 4019.277754 | 4.019277754 | 310.8971 | 0.2702072
407 | 6.224321 | 31.121605 | 4018.815352 | 4.018815352 | 310.8613 | 0.270955
408 | 6.244023 | 31.220115 | 4016.71501 | 4.01671501 | 310.6989 | 0.271706
409 | 6.261714 | 31.30857 | 4016.715254 | 4.016715254 | 310.6989 | 0.2723799
410 | 6.280884 | 31.40442 | 4016.664961 | 4.016664961 | 310.695 | 0.2731096
411 | 6.301538 | 31.50769 | 4015.770186 | 4.015770186 | 310.6258 | 0.2738951
412 | 6.320566 | 31.60283 | 4014.498702 | 4.014498702 | 310.5274 | 0.2746183
413 | 6.340164 | 31.70082 | 4014.411055 | 4.014411055 | 310.5207 | 0.2753626
414 | 6.359685 | 31.798425 | 4012.927901 | 4.012927901 | 310.4059 | 0.2761035
415 | 6.378749 | 31.893745 | 4011.751143 | 4.011751143 | 310.3149 | 0.2768265
416 | 6.398518 | 31.99259 | 4011.852461 | 4.011852461 | 310.3227 | 0.2775756
417 | 6.417786 | 32.08893 | 4011.062178 | 4.011062178 | 310.2616 | 0.2783052
418 | 6.437991 | 32.189955 | 4010.093428 | 4.010093428 | 310.1867 | 0.2790698
419 | 6.456143 | 32.280715 | 4008.591719 | 4.008591719 | 310.0705 | 0.2797561
420 | 6.475987 | 32.379935 | 4008.113692 | 4.008113692 | 310.0335 | 0.2805059
421 | 6.49567 | 32.47835 | 4007.320723 | 4.007320723 | 309.9722 | 0.281249
422 | 6.514611 | 32.573055 | 4006.019454 | 4.006019454 | 309.8716 | 0.2819637
423 | 6.533808 | 32.66904 | 4004.099043 | 4.004099043 | 309.723 | 0.2826874
424 | 6.553131 | 32.765655 | 4004.02458 | 4.00402458 | 309.7172 | 0.2834154
425 | 6.573375 | 32.866875 | 4003.737227 | 4.003737227 | 309.695 | 0.2841775
426 | 6.593975 | 32.969875 | 4002.155196 | 4.002155196 | 309.5726 | 0.2849524
427 | 6.612971 | 33.064855 | 4001.044356 | 4.001044356 | 309.4867 | 0.2856665
428 | 6.632442 | 33.16221 | 4000.998213 | 4.000998213 | 309.4832 | 0.2863978
429 | 6.651947 | 33.259735 | 3999.691329 | 3.999691329 | 309.3821 | 0.2871299
430 | 6.672055 | 33.360275 | 3998.23503 | 3.99823503 | 309.2694 | 0.2878841
431 | 6.691277 | 33.456385 | 3997.106856 | 3.997106856 | 309.1822 | 0.2886045
432 | 6.712347 | 33.561735 | 3996.522871 | 3.996522871 | 309.137 | 0.2893936
433 | 6.731983 | 33.659915 | 3996.047774 | 3.996047774 | 309.1002 | 0.2901284
434 | 6.749803 | 33.749015 | 3993.729414 | 3.993729414 | 308.9209 | 0.2907948
435 | 6.769605 | 33.848025 | 3993.32292 | 3.99332292 | 308.8895 | 0.2915348
436 | 6.789578 | 33.94789 | 3991.760909 | 3.991760909 | 308.7686 | 0.2922807
437 | 6.809282 | 34.04641 | 3991.361495 | 3.991361495 | 308.7377 | 0.2930159
438 | 6.829888 | 34.14944 | 3989.177657 | 3.989177657 | 308.5688 | 0.2937842
439 | 6.849323 | 34.246615 | 3988.232344 | 3.988232344 | 308.4957 | 0.2945083
440 | 6.869613 | 34.348065 | 3986.928389 | 3.986928389 | 308.3948 | 0.2952637
441 | 6.889002 | 34.44501 | 3985.405684 | 3.985405684 | 308.277 | 0.2959851
442 | 6.908771 | 34.543855 | 3984.143721 | 3.984143721 | 308.1794 | 0.29672
443 | 6.928652 | 34.64326 | 3983.378829 | 3.983378829 | 308.1203 | 0.2974586
444 | 6.950084 | 34.75042 | 3981.906416 | 3.981906416 | 308.006375 | 0.2982541
445 | 6.96846 | 34.8423 | 3981.234297 | 3.981234297 | 307.9544 | 0.2989358
446 | 6.987922 | 34.93961 | 3979.240889 | 3.979240889 | 307.8002 | 0.2996572
447 | 7.006973 | 35.034865 | 3978.210127 | 3.978210127 | 307.7205 | 0.3003628
448 | 7.028189 | 35.140945 | 3977.24211 | 3.97724211 | 307.6456 | 0.3011481
449 | 7.047441 | 35.237205 | 3974.400069 | 3.974400069 | 307.4257 | 0.3018601
450 | 7.066489 | 35.332445 | 3973.438399 | 3.973438399 | 307.3514 | 0.3025641
451 | 7.087009 | 35.435045 | 3971.79045 | 3.97179045 | 307.2239 | 0.303322
452 | 7.106275 | 35.531375 | 3970.220381 | 3.970220381 | 307.1024 | 0.304033
453 | 7.126203 | 35.631015 | 3968.827803 | 3.968827803 | 306.9947 | 0.3047679
454 | 7.146187 | 35.730935 | 3967.688887 | 3.967688887 | 306.9066 | 0.3055043
455 | 7.165774 | 35.82887 | 3965.452803 | 3.965452803 | 306.7337 | 0.3062256
456 | 7.186127 | 35.930635 | 3964.203536 | 3.964203536 | 306.637 | 0.3069745
457 | 7.20575 | 36.02875 | 3962.228682 | 3.962228682 | 306.4843 | 0.3076961
458 | 7.225547 | 36.127735 | 3959.603926 | 3.959603926 | 306.2812 | 0.3084235
459 | 7.246188 | 36.23094 | 3958.089034 | 3.958089034 | 306.1641 | 0.3091813
460 | 7.265174 | 36.32587 | 3956.836592 | 3.956836592 | 306.0672 | 0.3098779
461 | 7.285928 | 36.42964 | 3954.429121 | 3.954429121 | 305.881 | 0.3106388
462 | 7.305415 | 36.527075 | 3952.687911 | 3.952687911 | 305.7463 | 0.3113528
463 | 7.326413 | 36.632065 | 3950.832686 | 3.950832686 | 305.6028 | 0.3121215
464 | 7.346441 | 36.732205 | 3949.035567 | 3.949035567 | 305.4638 | 0.3128541
465 | 7.366689 | 36.833445 | 3946.111983 | 3.946111983 | 305.2376 | 0.3135943
466 | 7.387416 | 36.93708 | 3943.502364 | 3.943502364 | 305.0358 | 0.3143514
467 | 7.406845 | 37.034225 | 3942.202315 | 3.942202315 | 304.9352 | 0.3150605
468 | 7.425732 | 37.12866 | 3940.221602 | 3.940221602 | 304.782 | 0.3157494
469 | 7.446799 | 37.233995 | 3936.623213 | 3.936623213 | 304.5037 | 0.3165173
470 | 7.466091 | 37.330455 | 3934.464766 | 3.934464766 | 304.3367 | 0.3172199
471 | 7.485458 | 37.42729 | 3931.759444 | 3.931759444 | 304.1274 | 0.3179248
472 | 7.505347 | 37.526735 | 3928.967452 | 3.928967452 | 303.9115 | 0.3186481
473 | 7.52712 | 37.6356 | 3926.191573 | 3.926191573 | 303.6967 | 0.3194394
474 | 7.545779 | 37.728895 | 3922.944502 | 3.922944502 | 303.4456 | 0.320117
475 | 7.566049 | 37.830245 | 3921.146407 | 3.921146407 | 303.3065 | 0.3208526
476 | 7.58574 | 37.9287 | 3917.372481 | 3.917372481 | 303.0146 | 0.3215667
477 | 7.606257 | 38.031285 | 3914.2946 | 3.9142946 | 302.7765 | 0.3223102
478 | 7.626473 | 38.132365 | 3911.393721 | 3.911393721 | 302.5521 | 0.3230422
479 | 7.645942 | 38.22971 | 3907.932051 | 3.907932051 | 302.2843 | 0.3237467
480 | 7.668284 | 38.34142 | 3904.812911 | 3.904812911 | 302.0431 | 0.3245545
481 | 7.687134 | 38.43567 | 3902.917159 | 3.902917159 | 301.8964 | 0.3252356
482 | 7.708155 | 38.540775 | 3898.089522 | 3.898089522 | 301.523 | 0.3259945
483 | 7.7277 | 38.6385 | 3895.007735 | 3.895007735 | 301.2846 | 0.3266996
484 | 7.74548 | 38.7274 | 3891.72795 | 3.89172795 | 301.0309 | 0.3273407
485 | 7.768332 | 38.84166 | 3887.620039 | 3.887620039 | 300.7132 | 0.328164
486 | 7.787408 | 38.93704 | 3883.628096 | 3.883628096 | 300.4044 | 0.3288507
487 | 7.808066 | 39.04033 | 3879.662276 | 3.879662276 | 300.0976 | 0.3295938
488 | 7.828958 | 39.14479 | 3875.339034 | 3.875339034 | 299.7632 | 0.3303449
489 | 7.848456 | 39.24228 | 3872.682784 | 3.872682784 | 299.5578 | 0.3310453
490 | 7.868988 | 39.34494 | 3867.123946 | 3.867123946 | 299.1278 | 0.3317823
491 | 7.887525 | 39.437625 | 3862.477461 | 3.862477461 | 298.7684 | 0.3324472
492 | 7.908629 | 39.543145 | 3858.63127 | 3.85863127 | 298.4709 | 0.3332037
493 | 7.928479 | 39.642395 | 3852.687178 | 3.852687178 | 298.0111 | 0.3339146
494 | 7.948737 | 39.743685 | 3848.102217 | 3.848102217 | 297.6564 | 0.3346397
495 | 7.969259 | 39.846295 | 3844.365889 | 3.844365889 | 297.3674 | 0.3353737
496 | 7.98864 | 39.9432 | 3837.339522 | 3.837339522 | 296.8239 | 0.3360664
497 | 8.008749 | 40.043745 | 3833.005293 | 3.833005293 | 296.4887 | 0.3367847
498 | 8.030237 | 40.151185 | 3827.973799 | 3.827973799 | 296.0995 | 0.3375515
499 | 8.050432 | 40.25216 | 3821.901289 | 3.821901289 | 295.6297 | 0.3382718
500 | 8.068703 | 40.343515 | 3816.788741 | 3.816788741 | 295.2343 | 0.3389229
501 | 8.088336 | 40.44168 | 3810.669356 | 3.810669356 | 294.7609 | 0.3396221
502 | 8.109289 | 40.546445 | 3805.088545 | 3.805088545 | 294.3293 | 0.3403678
503 | 8.129646 | 40.64823 | 3799.591231 | 3.799591231 | 293.904 | 0.3410918
504 | 8.150346 | 40.75173 | 3792.501143 | 3.792501143 | 293.3556 | 0.3418274
505 | 8.170289 | 40.851445 | 3785.638838 | 3.785638838 | 292.8248 | 0.3425356
506 | 8.191552 | 40.95776 | 3779.839034 | 3.779839034 | 292.3762 | 0.3432901
507 | 8.210228 | 41.05114 | 3772.361006 | 3.772361006 | 291.7977 | 0.3439523
508 | 8.231022 | 41.15511 | 3765.799971 | 3.765799971 | 291.2902 | 0.3446892
509 | 8.250606 | 41.25303 | 3759.940108 | 3.759940108 | 290.837 | 0.3453826
510 | 8.27069 | 41.35345 | 3751.817305 | 3.751817305 | 290.2086 | 0.3460933
511 | 8.292937 | 41.464685 | 3746.327315 | 3.746327315 | 289.784 | 0.3468799
512 | 8.311893 | 41.559465 | 3736.782881 | 3.736782881 | 289.0457 | 0.3475497
513 | 8.332514 | 41.66257 | 3729.29045 | 3.72929045 | 288.4662 | 0.3482778
514 | 8.353422 | 41.76711 | 3721.575118 | 3.721575118 | 287.8694 | 0.3490155
515 | 8.373001 | 41.865005 | 3713.623946 | 3.713623946 | 287.2543 | 0.3497058
516 | 8.393012 | 41.96506 | 3706.035323 | 3.706035323 | 286.6673 | 0.3504108
517 | 8.413324 | 42.06662 | 3697.71208 | 3.69771208 | 286.0235 | 0.3511259
518 | 8.434546 | 42.17273 | 3689.005049 | 3.689005049 | 285.35 | 0.3518725
519 | 8.453851 | 42.269255 | 3679.807539 | 3.679807539 | 284.6386 | 0.3525512
520 | 8.474369 | 42.371845 | 3670.783614 | 3.670783614 | 283.9406 | 0.3532721
521 | 8.494538 | 42.47269 | 3661.257979 | 3.661257979 | 283.2037 | 0.3539801
522 | 8.516458 | 42.58229 | 3652.205489 | 3.652205489 | 282.5035 | 0.3547491
523 | 8.536188 | 42.68094 | 3642.497237 | 3.642497237 | 281.7526 | 0.3554408
524 | 8.557427 | 42.787135 | 3632.552657 | 3.632552657 | 280.9833 | 0.3561848
525 | 8.576167 | 42.880835 | 3623.407393 | 3.623407393 | 280.2759 | 0.3568408
526 | 8.597103 | 42.985515 | 3612.142012 | 3.612142012 | 279.4045 | 0.3575731
527 | 8.616765 | 43.083825 | 3601.405196 | 3.601405196 | 278.574 | 0.3582605
528 | 8.636915 | 43.184575 | 3591.246748 | 3.591246748 | 277.7883 | 0.3589643
529 | 8.657882 | 43.28941 | 3580.561934 | 3.580561934 | 276.9618 | 0.3596962
530 | 8.677584 | 43.38792 | 3569.049483 | 3.569049483 | 276.0713 | 0.3603835
531 | 8.698804 | 43.49402 | 3558.050948 | 3.558050948 | 275.2205 | 0.3611232
532 | 8.71944 | 43.5972 | 3546.338301 | 3.546338301 | 274.3145 | 0.361842
533 | 8.740138 | 43.70069 | 3534.745284 | 3.534745284 | 273.4178 | 0.3625624
534 | 8.760618 | 43.80309 | 3521.505049 | 3.521505049 | 272.3936 | 0.3632747
535 | 8.781219 | 43.906095 | 3509.310957 | 3.509310957 | 271.4504 | 0.3639908
536 | 8.802079 | 44.010395 | 3497.054121 | 3.497054121 | 270.5023 | 0.3647153
537 | 8.821387 | 44.106935 | 3484.052168 | 3.484052168 | 269.4966 | 0.3653854
538 | 8.84112 | 44.2056 | 3470.427168 | 3.470427168 | 268.4427 | 0.3660699
539 | 8.862592 | 44.31296 | 3456.584639 | 3.456584639 | 267.372 | 0.3668141
540 | 8.881959 | 44.409795 | 3443.052657 | 3.443052657 | 266.3252 | 0.3674849
541 | 8.903467 | 44.517335 | 3428.64958 | 3.42864958 | 265.2111 | 0.3682293
542 | 8.923979 | 44.619895 | 3413.581221 | 3.413581221 | 264.0456 | 0.3689387
543 | 8.944712 | 44.72356 | 3399.216719 | 3.399216719 | 262.9345 | 0.3696553
544 | 8.962868 | 44.81434 | 3384.345625 | 3.384345625 | 261.7842 | 0.3702823
545 | 8.985236 | 44.92618 | 3367.86003 | 3.36786003 | 260.509 | 0.3710543
546 | 9.004503 | 45.022515 | 3351.770918 | 3.351770918 | 259.2645 | 0.3717188
547 | 9.025742 | 45.12871 | 3335.326338 | 3.335326338 | 257.9924 | 0.3724508
548 | 9.047503 | 45.237515 | 3319.050215 | 3.319050215 | 256.7335 | 0.3732003
549 | 9.06695 | 45.33475 | 3302.003584 | 3.302003584 | 255.4149 | 0.3738695
550 | 9.088431 | 45.442155 | 3283.19792 | 3.28319792 | 253.9602 | 0.3746083
551 | 9.109213 | 45.546065 | 3266.404707 | 3.266404707 | 252.6613 | 0.3753224
552 | 9.129268 | 45.64634 | 3248.673018 | 3.248673018 | 251.2897 | 0.3760112
553 | 9.149278 | 45.74639 | 3229.295332 | 3.229295332 | 249.7908 | 0.3766979
554 | 9.170412 | 45.85206 | 3209.278731 | 3.209278731 | 248.2425 | 0.3774226
555 | 9.190929 | 45.954645 | 3190.569502 | 3.190569502 | 246.7953 | 0.3781257
556 | 9.210558 | 46.05279 | 3170.624434 | 3.170624434 | 245.2525 | 0.3787979
557 | 9.232742 | 46.16371 | 3148.37834 | 3.14837834 | 243.5317 | 0.3795571
558 | 9.253398 | 46.26699 | 3127.84587 | 3.12784587 | 241.9435 | 0.3802635
559 | 9.273321 | 46.366605 | 3106.6425 | 3.1066425 | 240.3034 | 0.3809443
560 | 9.294186 | 46.47093 | 3083.760176 | 3.083760176 | 238.5334 | 0.3816568
561 | 9.315703 | 46.578515 | 3061.0092 | 3.0610092 | 236.7736 | 0.382391
562 | 9.336878 | 46.68439 | 3036.049727 | 3.036049727 | 234.843 | 0.3831131
563 | 9.356652 | 46.78326 | 3012.264327 | 3.012264327 | 233.0031 | 0.3837869
564 | 9.377093 | 46.885465 | 2987.289961 | 2.987289961 | 231.0713 | 0.3844829
565 | 9.39814 | 46.9907 | 2961.373457 | 2.961373457 | 229.0666 | 0.3851991
566 | 9.4183 | 47.0915 | 2935.306075 | 2.935306075 | 227.0503 | 0.3858847
567 | 9.439802 | 47.19901 | 2908.746748 | 2.908746748 | 224.9959 | 0.3866153
568 | 9.461049 | 47.305245 | 2880.31584 | 2.88031584 | 222.7967 | 0.3873367
569 | 9.48328 | 47.4164 | 2850.663985 | 2.850663985 | 220.5031 | 0.388091
570 | 9.505211 | 47.526055 | 2821.593184 | 2.821593184 | 218.2544 | 0.3888346
571 | 9.525908 | 47.62954 | 2790.670088 | 2.790670088 | 215.8625 | 0.3895358
572 | 9.545842 | 47.72921 | 2758.546065 | 2.758546065 | 213.3776 | 0.3902107
573 | 9.568295 | 47.841475 | 2724.906172 | 2.724906172 | 210.7755 | 0.3909704
574 | 9.589101 | 47.945505 | 2691.396651 | 2.691396651 | 208.1835 | 0.3916738
575 | 9.610014 | 48.05007 | 2654.184737 | 2.654184737 | 205.3051 | 0.3923803
576 | 9.631229 | 48.156145 | 2615.975508 | 2.615975508 | 202.3496 | 0.3930966
577 | 9.653295 | 48.266475 | 2571.85002 | 2.57185002 | 198.9364 | 0.393841
578 | 9.67407 | 48.37035 | 2516.170332 | 2.516170332 | 194.6295 | 0.3945413
579 | 9.697907 | 48.489535 | 2404.201827 | 2.404201827 | 185.9686 | 0.3953443
580 | 9.723909 | 48.619545 | 2208.973555 | 2.208973555 | 170.8674 | 0.3962195
581 | 9.761219 | 48.806095 | 1676.545454 | 1.676545454 | 129.6833 | 0.3974739
582 | 9.794496 | 48.97248 | 1402.456465 | 1.402456465 | 108.4821 | 0.3985914
583 | 9.822547 | 49.112735 | 1173.94023 | 1.17394023 | 90.80602 | 0.3995324
584 | 9.848063 | 49.240315 | 1024.278975 | 1.024278975 | 79.2295 | 0.4003877
585 | 9.876604 | 49.38302 | 875.553694 | 0.875553694 | 67.72538 | 0.4013434