## HSV_00
Flow curve |  | Sigma Swift |  | sum | Sigma Voce |  | sum | Mixed Swift-Voce law |  | sum | [5 empty] | Mixed Swift-Voce law
True Strain | True Stress | Estimated stress | Normalized Error ^2 | 0.3614036 | Estimated stress | Normalized Error ^2 | 0.9302649 | Estimated stress | Normalized Error ^2 | 0.1968244
8.63765e-05 | 411.082 | 443.7853 | 0.006328883 |  | 507.7083 | 0.05525023 |  | 469.3545 | 0.02009421
3.228131e-05 | 416.4125 | 405.5434 | 0.000681302 |  | 502.8927 | 0.04313056 |  | 444.4831 | 0.00454418 |  | A: | 1734.079 |  | k0: | 500 | a: | 0.6
0.0001544101 | 421.7722 | 474.8481 | 0.01583574 |  | 513.7089 | 0.04751397 |  | 490.3924 | 0.02646963 |  | n: | 0.1510147 |  | Q: | 591.2753
5.159871e-05 | 427.1934 | 421.5135 | 0.0001767799 |  | 504.6169 | 0.03284702 |  | 454.7549 | 0.004162505 |  | epsilon 0: | 3.4e-05 |  | ß: | 151.9221
0.0001490129 | 437.9694 | 472.7685 | 0.006313196 |  | 513.2351 | 0.02953296 |  | 488.9552 | 0.01355222
0.0002095517 | 443.3003 | 493.6179 | 0.01288381 |  | 518.5271 | 0.02879713 |  | 503.5816 | 0.01849137 |  | estimated
0.0002429889 | 448.8133 | 503.3016 | 0.01473923 |  | 521.4292 | 0.02617773 |  | 510.5526 | 0.01892311 |  |  | Sigma Swift | Sigma Voce | Mixed Swift-Voce law
0.0002118834 | 454.1534 | 494.3287 | 0.007825509 |  | 518.7299 | 0.02021829 |  | 504.0892 | 0.01208978 |  | strain | stress | stress | stress |  |  | Mixed Swift-Voce law
0.0002695171 | 459.4864 | 510.3014 | 0.0122303 |  | 523.7212 | 0.01954315 |  | 515.6693 | 0.01495072 |  | 0 | 366.6539 | 500 | 420 |  |  | strain | stress, Gpa | LS-OPT
0.0001898917 | 464.7549 | 487.3835 | 0.00237065 |  | 516.8139 | 0.01254707 |  | 499.1557 | 0.005478824 |  | 0.005 | 779.8731 | 814.648 | 793.7831 |  |  | 0 | 0.42 |  | 0 | 0.411
8.517169e-05 | 469.9963 | 443.1117 | 0.003272032 |  | 507.6015 | 0.006401883 |  | 468.9076 | 5.365261e-06 |  | 0.01 | 865.49 | 961.8556 | 904.0362 |  |  | 0.005 | 0.7937831 |  | 0.001 | 0.601
0.0002358186 | 475.466 | 501.3121 | 0.002954939 |  | 520.8081 | 0.009094182 |  | 509.1105 | 0.005007116 |  | 0.015 | 919.9841 | 1030.726 | 964.281 |  |  | 0.01 | 0.9040362 |  | 0.002 | 0.679
0.0003025136 | 480.9257 | 518.3166 | 0.006044701 |  | 526.5592 | 0.009003467 |  | 521.6136 | 0.007157709 |  | 0.02 | 960.7509 | 1062.948 | 1001.63 |  |  | 0.015 | 0.964281 |  | 0.003 | 0.737
0.0002811377 | 486.2756 | 513.205 | 0.003066824 |  | 524.7223 | 0.006251058 |  | 517.8119 | 0.004205886 |  | 0.025 | 993.627 | 1078.022 | 1027.385 |  |  | 0.02 | 1.00163 |  | 0.004 | 0.778
0.0003047883 | 491.5552 | 518.8442 | 0.003081971 |  | 526.7543 | 0.00512763 |  | 522.0082 | 0.003838086 |  | 0.03 | 1021.33 | 1085.075 | 1046.828 |  |  | 0.025 | 1.027385 |  | 0.005 | 0.808
0.0001903553 | 496.819 | 487.5358 | 0.0003491408 |  | 516.8543 | 0.001626279 |  | 499.2632 | 2.420318e-05 |  | 0.035 | 1045.359 | 1088.374 | 1062.565 |  |  | 0.03 | 1.046828 |  | 0.01 | 0.9040362
0.0002485736 | 502.0932 | 504.8211 | 2.951812e-05 |  | 521.9125 | 0.001558146 |  | 511.6576 | 0.0003628711 |  | 0.04 | 1066.633 | 1089.918 | 1075.947 |  |  | 0.035 | 1.062565 |  | 0.015 | 0.964281
0.0003301595 | 507.3634 | 524.5335 | 0.001145268 |  | 528.926 | 0.001806185 |  | 526.2905 | 0.001391647 |  | 0.045 | 1085.76 | 1090.64 | 1087.712 |  |  | 0.04 | 1.075947 |  | 0.02 | 1.00163
0.000334978 | 512.6572 | 525.5758 | 0.0006350068 |  | 529.3375 | 0.001058654 |  | 527.0805 | 0.0007915438 |  | 0.05 | 1103.161 | 1090.978 | 1098.288 |  |  | 0.045 | 1.087712 |  | 0.025 | 1.027385
0.0003619996 | 517.8407 | 531.2154 | 0.0006670772 |  | 531.6396 | 0.0007100653 |  | 531.3851 | 0.0006841114 |  | 0.055 | 1119.143 | 1091.136 | 1107.94 |  |  | 0.05 | 1.098288 |  | 0.03 | 1.046828
0.0004730813 | 523.1312 | 551.4258 | 0.00292539 |  | 541.0047 | 0.001167332 |  | 547.2573 | 0.002126927 |  | 0.06 | 1133.937 | 1091.21 | 1116.846 |  |  | 0.055 | 1.10794 |  | 0.035 | 1.062565
0.0004620922 | 528.297 | 549.6043 | 0.001626681 |  | 540.0852 | 0.0004979026 |  | 545.7967 | 0.001097251 |  | 0.065 | 1147.719 | 1091.245 | 1125.129 |  |  | 0.06 | 1.116846 |  | 0.04 | 1.075947
0.0004784495 | 533.5906 | 552.3034 | 0.001229876 |  | 541.4533 | 0.0002171313 |  | 547.9634 | 0.000725543 |  | 0.07 | 1160.629 | 1091.261 | 1132.882 |  |  | 0.065 | 1.125129 |  | 0.045 | 1.087712
0.0005055069 | 538.7744 | 556.6116 | 0.001096077 |  | 543.7087 | 8.387662e-05 |  | 551.4505 | 0.0005535481 |  | 0.075 | 1172.779 | 1091.269 | 1140.175 |  |  | 0.07 | 1.132882 |  | 0.05 | 1.098288
0.0004741493 | 543.9526 | 551.601 | 0.0001977044 |  | 541.0939 | 2.76191e-05 |  | 547.3982 | 4.012321e-05 |  | 0.08 | 1184.26 | 1091.272 | 1147.065 |  |  | 0.075 | 1.140175 |  | 0.055 | 1.10794
0.0007206292 | 549.1084 | 585.5455 | 0.004403229 |  | 561.3149 | 0.0004941595 |  | 575.8533 | 0.002372272 |  | 0.085 | 1195.148 | 1091.274 | 1153.598 |  |  | 0.08 | 1.147065 |  | 0.06 | 1.116846
0.000583477 | 554.2706 | 568.0746 | 0.0006202428 |  | 550.1566 | 5.509241e-05 |  | 560.9074 | 0.0001433727 |  | 0.09 | 1205.505 | 1091.275 | 1159.813 |  |  | 0.085 | 1.153598 |  | 0.065 | 1.125129
0.0006937984 | 559.4835 | 582.353 | 0.001670857 |  | 559.1503 | 3.546693e-07 |  | 573.0719 | 0.0005898803 |  | 0.095 | 1215.384 | 1091.275 | 1165.741 |  |  | 0.09 | 1.159813 |  | 0.07 | 1.132882
0.0007163761 | 564.5538 | 585.046 | 0.001317548 |  | 560.9724 | 4.024234e-05 |  | 575.4165 | 0.0003702298 |  | 0.1 | 1224.832 | 1091.275 | 1171.409 |  |  | 0.095 | 1.165741 |  | 0.075 | 1.140175
0.0008318685 | 569.7763 | 597.8318 | 0.002424536 |  | 570.1959 | 5.423563e-07 |  | 586.7774 | 0.0008903258 |  | 0.105 | 1233.887 | 1091.275 | 1176.842 |  |  | 0.1 | 1.171409 |  | 0.08 | 1.147065
0.0007465668 | 574.9078 | 588.5414 | 0.0005623744 |  | 563.3991 | 0.0004007311 |  | 578.4845 | 3.870522e-05 |  | 0.11 | 1242.583 | 1091.275 | 1182.06 |  |  | 0.105 | 1.176842 |  | 0.085 | 1.153598
0.0008675236 | 580.1856 | 601.4861 | 0.001347853 |  | 573.0108 | 0.0001529286 |  | 590.096 | 0.0002917707 |  | 0.115 | 1250.95 | 1091.275 | 1187.08 |  |  | 0.11 | 1.18206 |  | 0.09 | 1.159813
0.0008552386 | 585.2805 | 600.2411 | 0.0006533802 |  | 572.0426 | 0.0005115749 |  | 588.9617 | 3.955872e-05 |  | 0.12 | 1259.013 | 1091.275 | 1191.918 |  |  | 0.115 | 1.18708 |  | 0.095 | 1.165741
0.0009399173 | 590.2931 | 608.5431 | 0.0009558552 |  | 578.6796 | 0.0003870723 |  | 596.5977 | 0.0001140727 |  | 0.125 | 1266.797 | 1091.275 | 1196.588 |  |  | 0.12 | 1.191918 |  | 0.1 | 1.171409
0.000890687 | 595.4241 | 603.7948 | 0.0001976418 |  | 574.8314 | 0.001196113 |  | 592.2095 | 2.914747e-05 |  | 0.13 | 1274.32 | 1091.275 | 1201.102 |  |  | 0.125 | 1.196588 |  | 0.105 | 1.176842
0.0009999932 | 600.5388 | 614.0689 | 0.000507595 |  | 583.3367 | 0.000820507 |  | 601.776 | 4.244114e-06 |  | 0.135 | 1281.602 | 1091.275 | 1205.471 |  |  | 0.13 | 1.201102 |  | 0.11 | 1.18206
0.001082925 | 605.6476 | 621.2652 | 0.0006649543 |  | 589.6961 | 0.0006936784 |  | 608.6376 | 2.437313e-05 |  | 0.14 | 1288.658 | 1091.275 | 1209.705 |  |  | 0.135 | 1.205471 |  | 0.115 | 1.18708
0.001121997 | 610.6949 | 624.4995 | 0.0005109757 |  | 592.6647 | 0.0008716734 |  | 611.7656 | 3.07377e-06 |  | 0.145 | 1295.503 | 1091.275 | 1213.812 |  |  | 0.14 | 1.209705 |  | 0.12 | 1.191918
0.001100587 | 615.7097 | 622.7389 | 0.0001303352 |  | 591.0402 | 0.001605348 |  | 610.0595 | 8.421462e-05 |  | 0.15 | 1302.151 | 1091.275 | 1217.801 |  |  | 0.145 | 1.213812 |  | 0.125 | 1.196588
0.001309778 | 620.8124 | 638.8576 | 0.0008448901 |  | 606.6881 | 0.0005176259 |  | 625.9898 | 6.954957e-05 |  | 0.155 | 1308.614 | 1091.275 | 1221.678 |  |  | 0.15 | 1.217801 |  | 0.13 | 1.201102
0.001339485 | 625.7963 | 640.9707 | 0.000587974 |  | 608.8702 | 0.0007315536 |  | 628.1305 | 1.391294e-05 |  | 0.16 | 1314.902 | 1091.275 | 1225.451 |  |  | 0.155 | 1.221678 |  | 0.135 | 1.205471
0.001372286 | 630.6463 | 643.2592 | 0.0003999962 |  | 611.2681 | 0.0009441829 |  | 630.4628 | 8.47281e-08 |  | 0.165 | 1321.025 | 1091.275 | 1229.125 |  |  | 0.16 | 1.225451 |  | 0.14 | 1.209705
0.001392716 | 635.5619 | 644.6618 | 0.000205002 |  | 612.7556 | 0.001287636 |  | 631.8993 | 3.320899e-05 |  | 0.17 | 1326.993 | 1091.275 | 1232.706 |  |  | 0.165 | 1.229125 |  | 0.145 | 1.213812
0.001435284 | 640.3979 | 647.5304 | 0.0001240442 |  | 615.8403 | 0.001470532 |  | 634.8543 | 7.493502e-05 |  | 0.175 | 1332.813 | 1091.275 | 1236.198 |  |  | 0.17 | 1.232706 |  | 0.15 | 1.217801
0.001539462 | 645.2766 | 654.2638 | 0.0001939782 |  | 623.3057 | 0.001159328 |  | 641.8805 | 2.769917e-05 |  | 0.18 | 1338.494 | 1091.275 | 1239.607 |  |  | 0.175 | 1.236198 |  | 0.155 | 1.221678
0.001619577 | 650.1614 | 659.1891 | 0.000192802 |  | 628.967 | 0.001062678 |  | 647.1002 | 2.216817e-05 |  | 0.185 | 1344.043 | 1091.275 | 1242.936 |  |  | 0.18 | 1.239607 |  | 0.16 | 1.225451
0.001642559 | 654.8994 | 660.5645 | 7.482806e-05 |  | 630.5783 | 0.001379177 |  | 648.57 | 9.340675e-05 |  | 0.19 | 1349.466 | 1091.275 | 1246.189 |  |  | 0.185 | 1.242936 |  | 0.165 | 1.229125
0.00174872 | 659.7595 | 666.7177 | 0.0001112279 |  | 637.9489 | 0.001092862 |  | 655.2102 | 4.754805e-05 |  | 0.195 | 1354.769 | 1091.275 | 1249.371 |  |  | 0.19 | 1.246189 |  | 0.17 | 1.232706
0.001717973 | 664.5049 | 664.9683 | 4.863579e-07 |  | 635.8264 | 0.001862584 |  | 653.3115 | 0.0002837416 |  | 0.2 | 1359.957 | 1091.275 | 1252.485 |  |  | 0.195 | 1.249371 |  | 0.175 | 1.236198
0.001739816 | 669.1922 | 666.2137 | 1.981037e-05 |  | 637.3352 | 0.002266245 |  | 654.6623 | 0.0004714357 |  | 0.21 | 1370.013 | 1091.275 | 1258.518 |  |  | 0.2 | 1.252485 |  | 0.18 | 1.239607
0.001906241 | 674.0434 | 675.2975 | 3.461597e-06 |  | 648.6686 | 0.001417196 |  | 664.6459 | 0.0001943778 |  | 0.22 | 1379.67 | 1091.275 | 1264.312 |  |  | 0.21 | 1.258518 |  | 0.185 | 1.242936
0.002042099 | 678.8116 | 682.2347 | 2.543048e-05 |  | 657.7103 | 0.0009663145 |  | 672.425 | 8.852028e-05 |  | 0.23 | 1388.961 | 1091.275 | 1269.887 |  |  | 0.22 | 1.264312 |  | 0.19 | 1.246189
0.002023574 | 683.4539 | 681.3119 | 9.821968e-06 |  | 656.4884 | 0.001556675 |  | 671.3825 | 0.0003119564 |  | 0.24 | 1397.916 | 1091.275 | 1275.26 |  |  | 0.23 | 1.269887 |  | 0.195 | 1.249371
0.002173808 | 688.1969 | 688.6014 | 3.454872e-07 |  | 666.2995 | 0.001012417 |  | 679.6807 | 0.000153134 |  | 0.25 | 1406.559 | 1091.275 | 1280.445 |  |  | 0.24 | 1.27526 |  | 0.2 | 1.252485
0.002230276 | 692.8129 | 691.2327 | 5.202198e-06 |  | 669.9297 | 0.001090941 |  | 682.7115 | 0.0002125839 |  | 0.26 | 1414.913 | 1091.275 | 1285.458 |  |  | 0.25 | 1.280445 |  | 0.21 | 1.258518
0.002378922 | 697.4941 | 697.9019 | 3.417355e-07 |  | 679.3381 | 0.0006775787 |  | 690.4764 | 0.0001012315 |  | 0.27 | 1422.999 | 1091.275 | 1290.31 |  |  | 0.26 | 1.285458 |  | 0.22 | 1.264312
0.002306522 | 701.9004 | 694.6985 | 0.0001052805 |  | 674.7822 | 0.001492702 |  | 686.732 | 0.0004670171 |  | 0.28 | 1430.835 | 1091.275 | 1295.011 |  |  | 0.27 | 1.29031 |  | 0.23 | 1.269887
0.002429856 | 706.4415 | 700.1069 | 8.040548e-05 |  | 682.5134 | 0.001147269 |  | 693.0695 | 0.0003582952 |  | 0.29 | 1438.437 | 1091.275 | 1299.572 |  |  | 0.28 | 1.295011 |  | 0.24 | 1.27526
0.002449356 | 711.0257 | 700.9409 | 0.0002011693 |  | 683.7225 | 0.001474532 |  | 694.0535 | 0.0005697722 |  | 0.3 | 1445.819 | 1091.275 | 1304.002 |  |  | 0.29 | 1.299572 |  | 0.25 | 1.280445
0.002646044 | 715.593 | 709.0558 | 8.345458e-05 |  | 695.7206 | 0.0007712047 |  | 703.7217 | 0.0002752094 |  | 0.31 | 1452.995 | 1091.275 | 1308.307 |  |  | 0.3 | 1.304002 |  | 0.26 | 1.285458
0.002728614 | 719.9061 | 712.3125 | 0.0001112635 |  | 700.6515 | 0.0007153499 |  | 707.6481 | 0.000289929 |  | 0.32 | 1459.978 | 1091.275 | 1312.497 |  |  | 0.31 | 1.308307 |  | 0.27 | 1.29031
0.002791584 | 724.4388 | 714.741 | 0.0001792013 |  | 704.3706 | 0.00076738 |  | 710.5928 | 0.0003652921 |  | 0.33 | 1466.777 | 1091.275 | 1316.577 |  |  | 0.32 | 1.312497 |  | 0.28 | 1.295011
0.002899652 | 728.8436 | 718.8037 | 0.0001897551 |  | 710.671 | 0.0006216818 |  | 715.5506 | 0.0003326435 |  | 0.34 | 1473.404 | 1091.275 | 1320.553 |  |  | 0.33 | 1.316577 |  | 0.29 | 1.299572
0.002922522 | 733.2283 | 719.6471 | 0.0003430825 |  | 711.9911 | 0.000838917 |  | 716.5847 | 0.0005152499 |  | 0.35 | 1479.868 | 1091.275 | 1324.431 |  |  | 0.34 | 1.320553 |  | 0.3 | 1.304002
0.003008239 | 737.5467 | 722.7598 | 0.0004019484 |  | 716.8982 | 0.0007837847 |  | 720.4152 | 0.0005395239 |  | 0.36 | 1486.176 | 1091.275 | 1328.216 |  |  | 0.35 | 1.324431 |  | 0.31 | 1.308307
0.003086535 | 741.7959 | 725.5387 | 0.0004803109 |  | 721.325 | 0.0007615611 |  | 723.8532 | 0.0005850669 |  | 0.37 | 1492.337 | 1091.275 | 1331.913 |  |  | 0.36 | 1.328216 |  | 0.32 | 1.312497
0.00322768 | 746.132 | 730.4019 | 0.0004444561 |  | 729.1734 | 0.0005165926 |  | 729.9105 | 0.00047266 |  | 0.38 | 1498.359 | 1091.275 | 1335.526 |  |  | 0.37 | 1.331913 |  | 0.33 | 1.316577
0.003308633 | 750.3621 | 733.1111 | 0.0005285464 |  | 733.5995 | 0.0004990469 |  | 733.3065 | 0.000516645 |  | 0.39 | 1504.248 | 1091.275 | 1339.059 |  |  | 0.38 | 1.335526 |  | 0.34 | 1.320553
0.003381473 | 754.4421 | 735.5016 | 0.0006302748 |  | 737.5357 | 0.0005021715 |  | 736.3152 | 0.0005772889 |  | 0.4 | 1510.01 | 1091.275 | 1342.516 |  |  | 0.39 | 1.339059 |  | 0.35 | 1.324431
0.003577676 | 758.6609 | 741.7319 | 0.0004979298 |  | 747.9242 | 0.0002002837 |  | 744.2088 | 0.0003628823 |  | 0.41 | 1515.65 | 1091.275 | 1345.9 |  |  | 0.4 | 1.342516 |  | 0.36 | 1.328216
0.003597044 | 762.7332 | 742.3312 | 0.0007154879 |  | 748.933 | 0.0003273622 |  | 744.9719 | 0.0005422576 |  | 0.42 | 1521.175 | 1091.275 | 1349.215 |  |  | 0.41 | 1.3459 |  | 0.37 | 1.331913
0.003774945 | 766.9381 | 747.7127 | 0.0006283905 |  | 758.0616 | 0.0001339565 |  | 751.8523 | 0.0003869173 |  | 0.43 | 1526.59 | 1091.275 | 1352.464 |  |  | 0.42 | 1.349215 |  | 0.38 | 1.335526
0.003982264 | 770.9798 | 753.7212 | 0.0005010995 |  | 768.393 | 1.125716e-05 |  | 759.59 | 0.000218248 |  | 0.44 | 1531.899 | 1091.275 | 1355.649 |  |  | 0.43 | 1.352464 |  | 0.39 | 1.339059
0.003970476 | 774.7578 | 753.3867 | 0.0007608865 |  | 767.8143 | 8.032031e-05 |  | 759.1578 | 0.000405433 |  | 0.45 | 1537.106 | 1091.275 | 1358.774 |  |  | 0.44 | 1.355649 |  | 0.4 | 1.342516
0.00403528 | 778.7056 | 755.2154 | 0.0009099679 |  | 770.9832 | 9.834531e-05 |  | 761.5225 | 0.000486916 |  | 0.46 | 1542.216 | 1091.275 | 1361.84 |  |  | 0.45 | 1.358774 |  | 0.41 | 1.3459
0.004173993 | 782.6579 | 759.048 | 0.0009100083 |  | 777.6623 | 4.074126e-05 |  | 766.4937 | 0.0004265448 |  | 0.47 | 1547.233 | 1091.275 | 1364.85 |  |  | 0.46 | 1.36184 |  | 0.42 | 1.349215
0.004276318 | 786.472 | 761.807 | 0.0009835491 |  | 782.4998 | 2.550891e-05 |  | 770.0841 | 0.0004341891 |  | 0.48 | 1552.159 | 1091.275 | 1367.806 |  |  | 0.47 | 1.36485 |  | 0.43 | 1.352464
0.004374537 | 790.2264 | 764.4035 | 0.001067845 |  | 787.0731 | 1.592365e-05 |  | 773.4713 | 0.0004495635 |  | 0.49 | 1557 | 1091.275 | 1370.71 |  |  | 0.48 | 1.367806 |  | 0.44 | 1.355649
0.004497594 | 794.0586 | 767.5882 | 0.001111267 |  | 792.7073 | 2.896093e-06 |  | 777.6358 | 0.00042775 |  | 0.5 | 1561.757 | 1091.275 | 1373.564 |  |  | 0.49 | 1.37071 |  | 0.45 | 1.358774
0.004555162 | 797.8014 | 769.0529 | 0.001298503 |  | 795.3071 | 9.774634e-06 |  | 779.5546 | 0.0005231022 |  | 0.51 | 1566.434 | 1091.275 | 1376.37 |  |  | 0.5 | 1.373564 |  | 0.46 | 1.36184
0.004752598 | 801.5404 | 773.9605 | 0.001183951 |  | 804.0529 | 9.825799e-06 |  | 785.9974 | 0.0003760228 |  | 0.52 | 1571.034 | 1091.275 | 1379.13 |  |  | 0.51 | 1.37637 |  | 0.47 | 1.36485
0.004828135 | 805.115 | 775.7927 | 0.001326417 |  | 807.3301 | 7.569701e-06 |  | 788.4077 | 0.0004306239 |  | 0.53 | 1575.559 | 1091.275 | 1381.846 |  |  | 0.52 | 1.37913 |  | 0.48 | 1.367806
0.005078059 | 808.9948 | 781.6874 | 0.001139379 |  | 817.9091 | 0.0001214195 |  | 796.1761 | 0.00025107 |  | 0.54 | 1580.013 | 1091.275 | 1384.518 |  |  | 0.53 | 1.381846 |  | 0.49 | 1.37071
0.005123572 | 812.5469 | 782.7344 | 0.001346168 |  | 819.7928 | 7.952138e-05 |  | 797.5578 | 0.0003402958 |  | 0.55 | 1584.397 | 1091.275 | 1387.148 |  |  | 0.54 | 1.384518 |  | 0.5 | 1.373564
0.005277953 | 815.9205 | 786.2285 | 0.001324293 |  | 826.086 | 0.000155225 |  | 802.1715 | 0.0002839538 |  | 0.56 | 1588.714 | 1091.275 | 1389.738 |  |  | 0.55 | 1.387148 |  | 0.51 | 1.37637
0.00541378 | 819.5871 | 789.232 | 0.001371738 |  | 831.5022 | 0.0002113513 |  | 806.1401 | 0.0002691902 |  | 0.57 | 1592.965 | 1091.275 | 1392.289 |  |  | 0.56 | 1.389738 |  | 0.52 | 1.37913
0.005435613 | 822.9226 | 789.7089 | 0.001628981 |  | 832.3624 | 0.0001315859 |  | 806.7703 | 0.0003852562 |  | 0.58 | 1597.154 | 1091.275 | 1394.803 |  |  | 0.57 | 1.392289 |  | 0.53 | 1.381846
0.005772285 | 826.6175 | 796.8647 | 0.001295521 |  | 845.2723 | 0.0005092986 |  | 816.2278 | 0.0001579784 |  | 0.59 | 1601.283 | 1091.275 | 1397.28 |  |  | 0.58 | 1.394803 |  | 0.54 | 1.384518
0.005849725 | 829.9035 | 798.4607 | 0.001435443 |  | 848.1495 | 0.0004833725 |  | 818.3362 | 0.0001942692 |  | 0.6 | 1605.352 | 1091.275 | 1399.721 |  |  | 0.59 | 1.39728 |  | 0.55 | 1.387148
0.006036778 | 833.3148 | 802.2434 | 0.001390286 |  | 854.9613 | 0.0006747703 |  | 823.3305 | 0.0001435536 |  | 0.61 | 1609.364 | 1091.275 | 1402.128 |  |  | 0.6 | 1.399721 |  | 0.56 | 1.389738
0.00602102 | 836.5282 | 801.9286 | 0.001710734 |  | 854.3949 | 0.0004561684 |  | 822.9151 | 0.0002648226 |  | 0.62 | 1613.32 | 1091.275 | 1404.502 |  |  | 0.61 | 1.402128 |  | 0.57 | 1.392289
0.006272595 | 839.8838 | 806.8736 | 0.001544751 |  | 863.2775 | 0.0007758169 |  | 829.4352 | 0.0001547684 |  | 0.63 | 1617.223 | 1091.275 | 1406.844 |  |  | 0.62 | 1.404502 |  | 0.58 | 1.394803
0.00655141 | 843.187 | 812.1622 | 0.001353853 |  | 872.7334 | 0.001227895 |  | 836.3907 | 6.496863e-05 |  | 0.64 | 1621.074 | 1091.275 | 1409.154 |  |  | 0.63 | 1.406844 |  | 0.59 | 1.39728
0.00657945 | 846.3062 | 812.6835 | 0.001578381 |  | 873.6624 | 0.001044855 |  | 837.0751 | 0.0001189762 |  | 0.65 | 1624.873 | 1091.275 | 1411.434 |  |  | 0.64 | 1.409154 |  | 0.6 | 1.399721
0.006707726 | 849.5198 | 815.0445 | 0.0016469 |  | 877.8622 | 0.001113082 |  | 840.1716 | 0.0001210893 |  | 0.66 | 1628.624 | 1091.275 | 1413.684 |  |  | 0.65 | 1.411434 |  | 0.61 | 1.402128
0.006826638 | 852.7323 | 817.1994 | 0.00173634 |  | 881.683 | 0.001152635 |  | 842.9929 | 0.0001304497 |  | 0.67 | 1632.326 | 1091.275 | 1415.906 |  |  | 0.66 | 1.413684 |  | 0.62 | 1.404502
0.007033419 | 855.7735 | 820.8723 | 0.001663272 |  | 888.1649 | 0.001432654 |  | 847.7893 | 8.70446e-05 |  | 0.68 | 1635.982 | 1091.275 | 1418.099 |  |  | 0.67 | 1.415906 |  | 0.63 | 1.406844
0.007208871 | 858.7891 | 823.9178 | 0.001648781 |  | 893.5073 | 0.001634334 |  | 851.7536 | 6.711469e-05 |  | 0.69 | 1639.593 | 1091.275 | 1420.266 |  |  | 0.68 | 1.418099 |  | 0.64 | 1.409154
0.007374778 | 861.8999 | 826.7406 | 0.001664051 |  | 898.4297 | 0.001796315 |  | 855.4162 | 5.658778e-05 |  | 0.7 | 1643.159 | 1091.275 | 1422.406 |  |  | 0.69 | 1.420266 |  | 0.65 | 1.411434
0.007518093 | 864.8391 | 829.1361 | 0.001704272 |  | 902.5831 | 0.001904698 |  | 858.5149 | 5.347357e-05 |  | 0.71 | 1646.683 | 1091.275 | 1424.52 |  |  | 0.7 | 1.422406 |  | 0.66 | 1.413684
0.007664726 | 867.7196 | 831.5474 | 0.00173776 |  | 906.7401 | 0.002022218 |  | 861.6245 | 4.933995e-05 |  | 0.72 | 1650.164 | 1091.275 | 1426.609 |  |  | 0.71 | 1.42452 |  | 0.67 | 1.415906
0.007801807 | 870.5735 | 833.7666 | 0.001787503 |  | 910.5434 | 0.002107926 |  | 864.4773 | 4.903445e-05 |  | 0.73 | 1653.605 | 1091.275 | 1428.673 |  |  | 0.72 | 1.426609 |  | 0.68 | 1.418099
0.008131305 | 873.5391 | 838.9691 | 0.001566152 |  | 919.3678 | 0.002752391 |  | 871.1286 | 7.614795e-06 |  | 0.74 | 1657.006 | 1091.275 | 1430.714 |  |  | 0.73 | 1.428673 |  | 0.69 | 1.420266
0.008168193 | 876.4422 | 839.5404 | 0.001772752 |  | 920.3285 | 0.002507331 |  | 871.8556 | 2.738574e-05 |  | 0.75 | 1660.368 | 1091.275 | 1432.731 |  |  | 0.74 | 1.430714 |  | 0.7 | 1.422406
0.008447258 | 879.258 | 843.7929 | 0.001626934 |  | 927.4245 | 0.003000935 |  | 877.2456 | 5.23881e-06 |  | 0.76 | 1663.692 | 1091.275 | 1434.725 |  |  | 0.75 | 1.432731 |  | 0.71 | 1.42452
0.008558921 | 882.0616 | 845.4613 | 0.001721758 |  | 930.1806 | 0.002976017 |  | 879.349 | 9.457407e-06 |  | 0.77 | 1666.979 | 1091.275 | 1436.698 |  |  | 0.76 | 1.434725 |  | 0.72 | 1.426609
0.008671107 | 884.7705 | 847.119 | 0.001810937 |  | 932.903 | 0.002959474 |  | 881.4326 | 1.423281e-05 |  | 0.78 | 1670.231 | 1091.275 | 1438.649 |  |  | 0.77 | 1.436698 |  | 0.73 | 1.428673
0.00899265 | 887.6522 | 851.7719 | 0.001633908 |  | 940.4535 | 0.003538365 |  | 887.2445 | 2.109651e-07 |  | 0.79 | 1673.447 | 1091.275 | 1440.578 |  |  | 0.78 | 1.438649 |  | 0.74 | 1.430714
0.008987015 | 890.1287 | 851.6916 | 0.00186465 |  | 940.3243 | 0.003179984 |  | 887.1447 | 1.123873e-05 |  | 0.8 | 1676.629 | 1091.275 | 1442.487 |  |  | 0.79 | 1.440578 |  | 0.75 | 1.432731
0.00925658 | 892.8241 | 855.487 | 0.001748832 |  | 946.3813 | 0.003598358 |  | 891.8447 | 1.203186e-06 |  | 0.81 | 1679.777 | 1091.275 | 1444.376 |  |  | 0.8 | 1.442487 |  | 0.76 | 1.434725
0.00946517 | 895.5192 | 858.3603 | 0.001721769 |  | 950.9009 | 0.003824575 |  | 895.3766 | 2.536567e-08 |  | 0.82 | 1682.892 | 1091.275 | 1446.245 |  |  | 0.81 | 1.444376 |  | 0.77 | 1.436698
0.009672742 | 898.2354 | 861.1669 | 0.001703057 |  | 955.2585 | 0.004030155 |  | 898.8036 | 4.001043e-07 |  | 0.83 | 1685.975 | 1091.275 | 1448.095 |  |  | 0.82 | 1.446245 |  | 0.78 | 1.438649
0.009903447 | 900.6864 | 864.2271 | 0.001638582 |  | 959.9432 | 0.004328425 |  | 902.5136 | 4.115484e-06 |  | 0.84 | 1689.027 | 1091.275 | 1449.926 |  |  | 0.83 | 1.448095 |  | 0.79 | 1.440578
0.0100071 | 903.1502 | 865.5824 | 0.001730261 |  | 961.9951 | 0.004245194 |  | 904.1475 | 1.219302e-06 |  | 0.85 | 1692.048 | 1091.275 | 1451.739 |  |  | 0.84 | 1.449926 |  | 0.8 | 1.442487
0.01028214 | 905.8141 | 869.122 | 0.001640835 |  | 967.2859 | 0.004605467 |  | 908.3876 | 8.071873e-06 |  | 0.86 | 1695.039 | 1091.275 | 1453.534 |  |  | 0.85 | 1.451739 |  | 0.81 | 1.444376
0.01038435 | 908.2397 | 870.4169 | 0.001734229 |  | 969.1961 | 0.004504411 |  | 909.9286 | 3.457813e-06 |  | 0.87 | 1698.001 | 1091.275 | 1455.311 |  |  | 0.86 | 1.453534 |  | 0.82 | 1.446245
0.01060699 | 910.6421 | 873.2008 | 0.001690469 |  | 973.2563 | 0.004727704 |  | 913.223 | 8.032316e-06 |  | 0.88 | 1700.934 | 1091.275 | 1457.071 |  |  | 0.87 | 1.455311 |  | 0.83 | 1.448095
0.01087121 | 913.2298 | 876.4411 | 0.00162281 |  | 977.9 | 0.005014735 |  | 917.0247 | 1.726778e-05 |  | 0.89 | 1703.839 | 1091.275 | 1458.814 |  |  | 0.88 | 1.457071 |  | 0.84 | 1.449926
0.01106492 | 915.531 | 878.7745 | 0.001611841 |  | 981.1877 | 0.005142942 |  | 919.7398 | 2.113314e-05 |  | 0.9 | 1706.716 | 1091.275 | 1460.54 |  |  | 0.89 | 1.458814 |  | 0.85 | 1.451739
0.01102458 | 917.6755 | 878.2915 | 0.001841878 |  | 980.5111 | 0.004688488 |  | 919.1793 | 2.6855e-06 |  | 0.91 | 1709.567 | 1091.275 | 1462.25 |  |  | 0.9 | 1.46054 |  | 0.86 | 1.453534
0.01138166 | 920.074 | 882.5168 | 0.00166626 |  | 986.3598 | 0.005190331 |  | 924.054 | 1.871147e-05 |  | 0.92 | 1712.39 | 1091.275 | 1463.944 |  |  | 0.91 | 1.46225 |  | 0.87 | 1.455311
0.01161064 | 922.486 | 885.1675 | 0.001636553 |  | 989.9467 | 0.005347881 |  | 927.0791 | 2.479126e-05 |  | 0.93 | 1715.188 | 1091.275 | 1465.623 |  |  | 0.92 | 1.463944 |  | 0.88 | 1.457071
0.01182026 | 924.8282 | 887.5556 | 0.001624268 |  | 993.1228 | 0.005453181 |  | 929.7825 | 2.869681e-05 |  | 0.94 | 1717.961 | 1091.275 | 1467.286 |  |  | 0.93 | 1.465623 |  | 0.89 | 1.458814
0.01201965 | 927.1458 | 889.7941 | 0.001623023 |  | 996.0514 | 0.005523476 |  | 932.297 | 3.086894e-05 |  | 0.95 | 1720.708 | 1091.275 | 1468.935 |  |  | 0.94 | 1.467286 |  | 0.9 | 1.46054
0.01217491 | 929.1225 | 891.5156 | 0.001638288 |  | 998.2712 | 0.005538882 |  | 934.2179 | 3.007429e-05 |  | 0.96 | 1723.431 | 1091.275 | 1470.569 |  |  | 0.95 | 1.468935 |  | 0.91 | 1.46225
0.01235351 | 931.3858 | 893.4729 | 0.001656968 |  | 1000.761 | 0.00554813 |  | 936.388 | 2.884537e-05 |  | 0.97 | 1726.13 | 1091.275 | 1472.188 |  |  | 0.96 | 1.470569 |  | 0.92 | 1.463944
0.01256558 | 933.4519 | 895.7662 | 0.00162993 |  | 1003.63 | 0.005652303 |  | 938.9119 | 3.421414e-05 |  | 0.98 | 1728.806 | 1091.275 | 1473.794 |  |  | 0.97 | 1.472188 |  | 0.93 | 1.465623
0.01276053 | 935.6059 | 897.8456 | 0.001628861 |  | 1006.188 | 0.005691227 |  | 941.1827 | 3.552871e-05 |  | 0.99 | 1731.458 | 1091.275 | 1475.385 |  |  | 0.98 | 1.473794 |  | 0.94 | 1.467286
0.01313194 | 937.7908 | 901.734 | 0.001478306 |  | 1010.856 | 0.00607034 |  | 945.3829 | 6.554054e-05 |  | 1 | 1734.088 | 1091.275 | 1476.963 |  |  | 0.99 | 1.475385 |  | 0.95 | 1.468935
0.013316 | 940.0347 | 903.6265 | 0.001500072 |  | 1013.074 | 0.006037042 |  | 947.4055 | 6.147976e-05 |  | 1.01 | 1736.696 | 1091.275 | 1478.528 |  |  | 1 | 1.476963 |  | 0.96 | 1.470569
0.01348598 | 942.0491 | 905.3547 | 0.001517232 |  | 1015.068 | 0.006007846 |  | 949.2399 | 5.826454e-05 |  | 1.02 | 1739.281 | 1091.275 | 1480.079 |  |  | 1.01 | 1.478528 |  | 0.97 | 1.472188
0.01365609 | 943.9963 | 907.0658 | 0.001530487 |  | 1017.012 | 0.005982593 |  | 951.0442 | 5.574157e-05 |  | 1.03 | 1741.846 | 1091.275 | 1481.618 |  |  | 1.02 | 1.480079 |  | 0.98 | 1.473794
0.01385941 | 946.0117 | 909.0875 | 0.00152345 |  | 1019.271 | 0.005996931 |  | 953.1608 | 5.710979e-05 |  | 1.04 | 1744.389 | 1091.275 | 1483.144 |  |  | 1.03 | 1.481618 |  | 0.99 | 1.475385
0.01417233 | 948.1358 | 912.1504 | 0.001440495 |  | 1022.614 | 0.006170391 |  | 956.3357 | 7.479523e-05 |  | 1.05 | 1746.912 | 1091.275 | 1484.657 |  |  | 1.04 | 1.483144 |  | 1 | 1.476963
0.01426884 | 950.1492 | 913.0835 | 0.001521812 |  | 1023.613 | 0.005978096 |  | 957.2953 | 5.656564e-05 |  | 1.06 | 1749.414 | 1091.275 | 1486.158 |  |  | 1.05 | 1.484657 |  | 1.01 | 1.478528
0.01463135 | 952.2069 | 916.5413 | 0.001402929 |  | 1027.239 | 0.006209082 |  | 960.8202 | 8.182426e-05 |  | 1.07 | 1751.896 | 1091.275 | 1487.648 |  |  | 1.06 | 1.486158 |  | 1.02 | 1.480079
0.01492815 | 954.2686 | 919.3188 | 0.001341375 |  | 1030.062 | 0.006308417 |  | 963.616 | 9.594875e-05 |  | 1.08 | 1754.359 | 1091.275 | 1489.126 |  |  | 1.07 | 1.487648 |  | 1.03 | 1.481618
0.01513371 | 956.093 | 921.215 | 0.001330769 |  | 1031.944 | 0.006293932 |  | 965.5066 | 9.694167e-05 |  | 1.09 | 1756.802 | 1091.275 | 1490.592 |  |  | 1.08 | 1.489126 |  | 1.04 | 1.483144
0.01527397 | 957.9872 | 922.4965 | 0.001372491 |  | 1033.195 | 0.006163192 |  | 966.7759 | 8.416432e-05 |  | 1.1 | 1759.227 | 1091.275 | 1492.046 |  |  | 1.09 | 1.490592 |  | 1.05 | 1.484657
0.01555436 | 959.8832 | 925.0286 | 0.001318515 |  | 1035.617 | 0.006225051 |  | 969.264 | 9.550729e-05 |  | 1.11 | 1761.633 | 1091.275 | 1493.49 |  |  | 1.1 | 1.492046 |  | 1.06 | 1.486158
0.01572477 | 961.5685 | 926.5486 | 0.001326384 |  | 1037.039 | 0.006160262 |  | 970.745 | 9.107267e-05 |  | 1.12 | 1764.02 | 1091.275 | 1494.922 |  |  | 1.11 | 1.49349 |  | 1.07 | 1.487648
0.01608072 | 963.5569 | 929.6792 | 0.001236153 |  | 1039.894 | 0.006276569 |  | 973.7653 | 0.0001122443 |  | 1.13 | 1766.39 | 1091.275 | 1496.344 |  |  | 1.12 | 1.494922 |  | 1.08 | 1.489126
0.01623053 | 965.3169 | 930.9793 | 0.001265322 |  | 1041.051 | 0.006155157 |  | 975.0079 | 0.0001007837 |  | 1.14 | 1768.741 | 1091.275 | 1497.755 |  |  | 1.13 | 1.496344 |  | 1.09 | 1.490592
0.01641239 | 967.0745 | 932.5439 | 0.001274936 |  | 1042.419 | 0.006069979 |  | 976.4941 | 9.487311e-05 |  | 1.15 | 1771.076 | 1091.275 | 1499.156 |  |  | 1.14 | 1.497755 |  | 1.1 | 1.492046
0.01657733 | 968.6059 | 933.9503 | 0.001280126 |  | 1043.628 | 0.005999132 |  | 977.8215 | 9.052222e-05 |  | 1.16 | 1773.393 | 1091.275 | 1500.546 |  |  | 1.15 | 1.499156 |  | 1.11 | 1.49349
0.01690739 | 970.5777 | 936.7293 | 0.001216234 |  | 1045.959 | 0.006031999 |  | 980.421 | 0.0001028531 |  | 1.17 | 1775.693 | 1091.275 | 1501.926 |  |  | 1.16 | 1.500546 |  | 1.12 | 1.494922
0.01708446 | 972.2853 | 938.2013 | 0.001228889 |  | 1047.161 | 0.00593061 |  | 981.7853 | 9.546999e-05 |  | 1.18 | 1777.977 | 1091.275 | 1503.296 |  |  | 1.17 | 1.501926 |  | 1.13 | 1.496344
0.01733965 | 974.0376 | 940.3002 | 0.001199694 |  | 1048.839 | 0.005897501 |  | 983.7157 | 9.872639e-05 |  | 1.19 | 1780.244 | 1091.275 | 1504.656 |  |  | 1.18 | 1.503296 |  | 1.14 | 1.497755
0.01762002 | 975.6896 | 942.5762 | 0.001151822 |  | 1050.609 | 0.005896028 |  | 985.7891 | 0.000107146 |  | 1.2 | 1782.495 | 1091.275 | 1506.007 |  |  | 1.19 | 1.504656 |  | 1.15 | 1.499156
0.01784775 | 977.4094 | 944.4024 | 0.001140406 |  | 1051.991 | 0.005822581 |  | 987.438 | 0.0001052757 |  | 1.21 | 1784.73 | 1091.275 | 1507.348 |  |  | 1.2 | 1.506007 |  | 1.16 | 1.500546
0.01806495 | 979.0567 | 946.1258 | 0.001131334 |  | 1053.267 | 0.005745233 |  | 988.9821 | 0.0001027738 |  | 1.22 | 1786.95 | 1091.275 | 1508.68 |  |  | 1.21 | 1.507348 |  | 1.17 | 1.501926
0.01833177 | 980.6952 | 948.2191 | 0.001096625 |  | 1054.776 | 0.005706226 |  | 990.8421 | 0.0001070528 |  | 1.23 | 1789.154 | 1091.275 | 1510.003 |  |  | 1.22 | 1.50868 |  | 1.18 | 1.503296
0.01860018 | 982.2118 | 950.299 | 0.001055649 |  | 1056.235 | 0.005679677 |  | 992.6733 | 0.0001134439 |  | 1.24 | 1791.343 | 1091.275 | 1511.316 |  |  | 1.23 | 1.510003 |  | 1.19 | 1.504656
0.01880375 | 983.8974 | 951.8595 | 0.001060299 |  | 1057.302 | 0.005566034 |  | 994.0365 | 0.0001061931 |  | 1.25 | 1793.517 | 1091.275 | 1512.62 |  |  | 1.24 | 1.511316 |  | 1.2 | 1.506007
0.01908049 | 985.5065 | 953.9582 | 0.001024784 |  | 1058.701 | 0.005516125 |  | 995.8552 | 0.0001102689 |  | 1.26 | 1795.677 | 1091.275 | 1513.916 |  |  | 1.25 | 1.51262 |  | 1.21 | 1.507348
0.01929021 | 987.0772 | 955.5315 | 0.001021353 |  | 1059.722 | 0.005416387 |  | 997.2078 | 0.0001053348 |  | 1.27 | 1797.822 | 1091.275 | 1515.203 |  |  | 1.26 | 1.513916 |  | 1.22 | 1.50868
0.01949145 | 988.5738 | 957.0276 | 0.001018297 |  | 1060.672 | 0.00531905 |  | 998.4855 | 0.000100526 |  | 1.28 | 1799.952 | 1091.275 | 1516.481 |  |  | 1.27 | 1.515203 |  | 1.23 | 1.510003
0.0197861 | 990.2623 | 959.1948 | 0.0009842656 |  | 1062.012 | 0.005249759 |  | 1000.322 | 0.0001031907 |  | 1.29 | 1802.069 | 1091.275 | 1517.751 |  |  | 1.28 | 1.516481 |  | 1.24 | 1.511316
0.01992656 | 991.6442 | 960.2182 | 0.001004306 |  | 1062.63 | 0.00512423 |  | 1001.183 | 9.252548e-05 |  | 1.3 | 1804.171 | 1091.275 | 1519.013 |  |  | 1.29 | 1.517751 |  | 1.25 | 1.51262
0.02035567 | 993.363 | 963.3075 | 0.0009154454 |  | 1064.438 | 0.005119334 |  | 1003.76 | 0.0001095374 |  | 1.31 | 1806.26 | 1091.275 | 1520.266 |  |  | 1.3 | 1.519013 |  | 1.26 | 1.513916
0.02037483 | 994.5498 | 963.4441 | 0.000978197 |  | 1064.516 | 0.004949019 |  | 1003.873 | 8.78723e-05 |  | 1.32 | 1808.336 | 1091.275 | 1521.512 |  |  | 1.31 | 1.520266 |  | 1.27 | 1.515203
0.02078019 | 996.2514 | 966.3099 | 0.0009032528 |  | 1066.114 | 0.004917568 |  | 1006.231 | 0.0001003533 |  | 1.33 | 1810.398 | 1091.275 | 1522.749 |  |  | 1.32 | 1.521512 |  | 1.28 | 1.516481
0.02117232 | 997.9038 | 969.0373 | 0.0008367752 |  | 1067.569 | 0.004873663 |  | 1008.45 | 0.0001116913 |  | 1.34 | 1812.447 | 1091.275 | 1523.978 |  |  | 1.33 | 1.522749 |  | 1.29 | 1.517751
0.02134102 | 999.2091 | 970.1976 | 0.0008430039 |  | 1068.169 | 0.004762982 |  | 1009.386 | 0.0001037348 |  | 1.35 | 1814.483 | 1091.275 | 1525.2 |  |  | 1.34 | 1.523978 |  | 1.3 | 1.519013
0.02169126 | 1000.702 | 972.5818 | 0.0007896432 |  | 1069.366 | 0.004708154 |  | 1011.296 | 0.0001120643 |  | 1.36 | 1816.506 | 1091.275 | 1526.414 |  |  | 1.35 | 1.5252 |  | 1.31 | 1.520266
0.02179282 | 1001.966 | 973.267 | 0.0008203998 |  | 1069.702 | 0.004570145 |  | 1011.841 | 9.713219e-05 |  | 1.37 | 1818.517 | 1091.275 | 1527.62 |  |  | 1.36 | 1.526414 |  | 1.32 | 1.521512
0.02184713 | 1003.137 | 973.6323 | 0.0008650821 |  | 1069.879 | 0.00442669 |  | 1012.131 | 8.038888e-05 |  | 1.38 | 1820.515 | 1091.275 | 1528.819 |  |  | 1.37 | 1.52762 |  | 1.33 | 1.522749
0.02242896 | 1004.897 | 977.4986 | 0.0007433743 |  | 1071.689 | 0.004417809 |  | 1015.175 | 0.000104606 |  | 1.39 | 1822.501 | 1091.275 | 1530.011 |  |  | 1.38 | 1.528819 |  | 1.34 | 1.523978
0.0225877 | 1006.105 | 978.5386 | 0.0007507012 |  | 1072.156 | 0.004309945 |  | 1015.985 | 9.644639e-05 |  | 1.4 | 1824.475 | 1091.275 | 1531.195 |  |  | 1.39 | 1.530011 |  | 1.35 | 1.5252
0.02291252 | 1007.555 | 980.6477 | 0.0007132038 |  | 1073.076 | 0.004228863 |  | 1017.619 | 9.976731e-05 |  | 1.41 | 1826.437 | 1091.275 | 1532.373 |  |  | 1.4 | 1.531195 |  | 1.36 | 1.526414
0.02315024 | 1008.837 | 982.1751 | 0.0006984688 |  | 1073.722 | 0.004136579 |  | 1018.794 | 9.740426e-05 |  | 1.42 | 1828.388 | 1091.275 | 1533.543 |  |  | 1.41 | 1.532373 |  | 1.37 | 1.52762
0.02333592 | 1010.102 | 983.359 | 0.0007009614 |  | 1074.21 | 0.004028034 |  | 1019.699 | 9.027493e-05 |  | 1.43 | 1830.326 | 1091.275 | 1534.706 |  |  | 1.42 | 1.533543 |  | 1.38 | 1.528819
0.02360557 | 1011.496 | 985.0642 | 0.0006828298 |  | 1074.895 | 0.003928655 |  | 1020.997 | 8.822819e-05 |  | 1.44 | 1832.253 | 1091.275 | 1535.862 |  |  | 1.43 | 1.534706 |  | 1.39 | 1.530011
0.02387577 | 1012.753 | 986.7563 | 0.0006589355 |  | 1075.554 | 0.003845195 |  | 1022.275 | 8.839782e-05 |  | 1.45 | 1834.169 | 1091.275 | 1537.012 |  |  | 1.44 | 1.535862 |  | 1.4 | 1.531195
0.02425872 | 1014.289 | 989.1269 | 0.0006154397 |  | 1076.442 | 0.003754911 |  | 1024.053 | 9.266173e-05 |  | 1.46 | 1836.074 | 1091.275 | 1538.154 |  |  | 1.45 | 1.537012 |  | 1.41 | 1.532373
0.02444885 | 1015.497 | 990.2921 | 0.0006160275 |  | 1076.865 | 0.003651976 |  | 1024.921 | 8.61312e-05 |  | 1.47 | 1837.967 | 1091.275 | 1539.291 |  |  | 1.46 | 1.538154 |  | 1.42 | 1.533543
0.02472933 | 1016.594 | 991.9971 | 0.0005854239 |  | 1077.466 | 0.003585386 |  | 1026.185 | 8.899877e-05 |  | 1.48 | 1839.85 | 1091.275 | 1540.42 |  |  | 1.47 | 1.539291 |  | 1.43 | 1.534706
0.02501363 | 1018.025 | 993.7087 | 0.0005705481 |  | 1078.05 | 0.003476455 |  | 1027.445 | 8.561613e-05 |  | 1.49 | 1841.722 | 1091.275 | 1541.543 |  |  | 1.48 | 1.54042 |  | 1.44 | 1.535862
0.02533056 | 1019.313 | 995.5973 | 0.0005413298 |  | 1078.671 | 0.00339114 |  | 1028.827 | 8.711426e-05 |  | 1.5 | 1843.583 | 1091.275 | 1542.66 |  |  | 1.49 | 1.541543 |  | 1.45 | 1.537012
0.02555878 | 1020.467 | 996.945 | 0.0005313186 |  | 1079.101 | 0.003301392 |  | 1029.807 | 8.377536e-05 |  | 1.51 | 1845.434 | 1091.275 | 1543.771 |  |  | 1.5 | 1.54266 |  | 1.46 | 1.538154
0.02583178 | 1021.792 | 998.5437 | 0.0005176679 |  | 1079.595 | 0.003200259 |  | 1030.964 | 8.05855e-05 |  | 1.52 | 1847.275 | 1091.275 | 1544.875 |  |  | 1.51 | 1.543771 |  | 1.47 | 1.539291
0.02618121 | 1023.126 | 1000.569 | 0.0004860583 |  | 1080.199 | 0.003111791 |  | 1032.421 | 8.254329e-05 |  | 1.53 | 1849.105 | 1091.275 | 1545.973 |  |  | 1.52 | 1.544875 |  | 1.48 | 1.54042
0.02638794 | 1024.273 | 1001.757 | 0.0004832443 |  | 1080.542 | 0.003017859 |  | 1033.271 | 7.716441e-05 |  | 1.54 | 1850.925 | 1091.275 | 1547.065 |  |  | 1.53 | 1.545973 |  | 1.49 | 1.541543
0.02660077 | 1025.296 | 1002.971 | 0.0004741128 |  | 1080.883 | 0.002939332 |  | 1034.136 | 7.433479e-05 |  | 1.55 | 1852.735 | 1091.275 | 1548.151 |  |  | 1.54 | 1.547065 |  | 1.5 | 1.54266
0.02686642 | 1026.447 | 1004.476 | 0.0004581931 |  | 1081.294 | 0.002855192 |  | 1035.203 | 7.276656e-05 |  | 1.56 | 1854.535 | 1091.275 | 1549.231 |  |  | 1.55 | 1.548151 |  | 1.51 | 1.543771
0.02720896 | 1027.692 | 1006.397 | 0.0004293585 |  | 1081.8 | 0.002772117 |  | 1036.558 | 7.443855e-05 |  | 1.57 | 1856.325 | 1091.275 | 1550.305 |  |  | 1.56 | 1.549231 |  | 1.52 | 1.544875
0.02746658 | 1028.843 | 1007.828 | 0.0004171996 |  | 1082.164 | 0.00268598 |  | 1037.563 | 7.18307e-05 |  | 1.58 | 1858.106 | 1091.275 | 1551.374 |  |  | 1.57 | 1.550305 |  | 1.53 | 1.545973
0.02778655 | 1029.998 | 1009.59 | 0.0003925734 |  | 1082.596 | 0.002607769 |  | 1038.793 | 7.290508e-05 |  | 1.59 | 1859.877 | 1091.275 | 1552.436 |  |  | 1.58 | 1.551374 |  | 1.54 | 1.547065
0.02800871 | 1031.142 | 1010.804 | 0.0003890179 |  | 1082.884 | 0.002518055 |  | 1039.636 | 6.786414e-05 |  | 1.6 | 1861.639 | 1091.275 | 1553.493 |  |  | 1.59 | 1.552436 |  | 1.55 | 1.548151
0.0283636 | 1032.373 | 1012.725 | 0.0003622128 |  | 1083.325 | 0.0024358 |  | 1040.965 | 6.926229e-05 |  | 1.61 | 1863.391 | 1091.275 | 1554.545 |  |  | 1.6 | 1.553493 |  | 1.56 | 1.549231
0.02874252 | 1033.578 | 1014.754 | 0.000331667 |  | 1083.77 | 0.002358203 |  | 1042.361 | 7.220744e-05 |  | 1.62 | 1865.135 | 1091.275 | 1555.591 |  |  | 1.61 | 1.554545 |  | 1.57 | 1.550305
0.02884697 | 1034.464 | 1015.31 | 0.0003428262 |  | 1083.888 | 0.002282704 |  | 1042.741 | 6.402754e-05 |  | 1.63 | 1866.869 | 1091.275 | 1556.631 |  |  | 1.62 | 1.555591 |  | 1.58 | 1.551374
0.02923531 | 1035.633 | 1017.36 | 0.0003113223 |  | 1084.311 | 0.002209305 |  | 1044.14 | 6.748134e-05 |  | 1.64 | 1868.594 | 1091.275 | 1557.666 |  |  | 1.63 | 1.556631 |  | 1.59 | 1.552436
0.02948316 | 1036.745 | 1018.656 | 0.0003044211 |  | 1084.568 | 0.00212783 |  | 1045.021 | 6.372448e-05 |  | 1.65 | 1870.31 | 1091.275 | 1558.696 |  |  | 1.64 | 1.557666 |  | 1.6 | 1.553493
0.02982101 | 1037.846 | 1020.408 | 0.0002822983 |  | 1084.904 | 0.002055884 |  | 1046.207 | 6.489429e-05 |  | 1.66 | 1872.017 | 1091.275 | 1559.72 |  |  | 1.65 | 1.558696 |  | 1.61 | 1.554545
0.03004741 | 1038.775 | 1021.573 | 0.0002742066 |  | 1085.119 | 0.00199049 |  | 1046.992 | 6.257528e-05 |  | 1.67 | 1873.716 | 1091.275 | 1560.74 |  |  | 1.66 | 1.55972 |  | 1.62 | 1.555591
0.03034138 | 1039.968 | 1023.075 | 0.0002638769 |  | 1085.388 | 0.001907457 |  | 1048 | 5.964788e-05 |  | 1.68 | 1875.406 | 1091.275 | 1561.754 |  |  | 1.67 | 1.56074 |  | 1.63 | 1.556631
0.03057203 | 1041.012 | 1024.244 | 0.0002594459 |  | 1085.591 | 0.001833784 |  | 1048.783 | 5.572153e-05 |  | 1.69 | 1877.087 | 1091.275 | 1562.763 |  |  | 1.68 | 1.561754 |  | 1.64 | 1.557666
0.0309812 | 1042.182 | 1026.3 | 0.0002322371 |  | 1085.934 | 0.001762342 |  | 1050.154 | 5.849967e-05 |  | 1.7 | 1878.761 | 1091.275 | 1563.766 |  |  | 1.69 | 1.562763 |  | 1.65 | 1.558696
0.03114685 | 1043.122 | 1027.126 | 0.0002351495 |  | 1086.066 | 0.001694886 |  | 1050.702 | 5.280704e-05 |  | 1.71 | 1880.425 | 1091.275 | 1564.765 |  |  | 1.7 | 1.563766 |  | 1.66 | 1.55972
0.03145284 | 1044.095 | 1028.642 | 0.0002190502 |  | 1086.303 | 0.001634207 |  | 1051.706 | 5.314301e-05 |  | 1.72 | 1882.082 | 1091.275 | 1565.759 |  |  | 1.71 | 1.564765 |  | 1.67 | 1.56074
0.0318278 | 1045.285 | 1030.483 | 0.0002005434 |  | 1086.578 | 0.001560568 |  | 1052.921 | 5.336028e-05 |  | 1.73 | 1883.73 | 1091.275 | 1566.748 |  |  | 1.72 | 1.565759 |  | 1.68 | 1.561754
0.03207569 | 1046.251 | 1031.689 | 0.0001937016 |  | 1086.752 | 0.001498516 |  | 1053.714 | 5.088919e-05 |  | 1.74 | 1885.37 | 1091.275 | 1567.732 |  |  | 1.73 | 1.566748 |  | 1.69 | 1.562763
0.03239087 | 1047.265 | 1033.212 | 0.0001800569 |  | 1086.963 | 0.001436909 |  | 1054.713 | 5.057368e-05 |  | 1.75 | 1887.003 | 1091.275 | 1568.712 |  |  | 1.74 | 1.567732 |  | 1.7 | 1.563766
0.03253713 | 1048.095 | 1033.915 | 0.0001830553 |  | 1087.058 | 0.001381968 |  | 1055.172 | 4.559022e-05 |  | 1.76 | 1888.627 | 1091.275 | 1569.686 |  |  | 1.75 | 1.568712 |  | 1.71 | 1.564765
0.03286026 | 1049.166 | 1035.457 | 0.0001707287 |  | 1087.26 | 0.001318334 |  | 1056.178 | 4.467262e-05 |  | 1.77 | 1890.244 | 1091.275 | 1570.656 |  |  | 1.76 | 1.569686 |  | 1.72 | 1.565759
0.03309189 | 1050.167 | 1036.555 | 0.0001679959 |  | 1087.399 | 0.001256963 |  | 1056.893 | 4.101986e-05 |  | 1.78 | 1891.853 | 1091.275 | 1571.622 |  |  | 1.77 | 1.570656 |  | 1.73 | 1.566748
0.03359706 | 1051.277 | 1038.927 | 0.0001380025 |  | 1087.685 | 0.001199421 |  | 1058.43 | 4.630254e-05 |  | 1.79 | 1893.454 | 1091.275 | 1572.582 |  |  | 1.78 | 1.571622 |  | 1.74 | 1.567732
0.03382593 | 1052.174 | 1039.992 | 0.0001340564 |  | 1087.808 | 0.001146975 |  | 1059.118 | 4.355796e-05 |  | 1.8 | 1895.047 | 1091.275 | 1573.539 |  |  | 1.79 | 1.572582 |  | 1.75 | 1.568712
0.03404107 | 1053.058 | 1040.987 | 0.0001314076 |  | 1087.919 | 0.001095917 |  | 1059.76 | 4.049874e-05 |  | 1.81 | 1896.634 | 1091.275 | 1574.49 |  |  | 1.8 | 1.573539 |  | 1.76 | 1.569686
0.03429578 | 1053.985 | 1042.158 | 0.0001259029 |  | 1088.047 | 0.001044426 |  | 1060.514 | 3.837364e-05 |  | 1.82 | 1898.212 | 1091.275 | 1575.437 |  |  | 1.81 | 1.57449 |  | 1.77 | 1.570656
0.03467083 | 1054.858 | 1043.87 | 0.0001085042 |  | 1088.226 | 0.001000631 |  | 1061.612 | 4.100066e-05 |  | 1.83 | 1899.784 | 1091.275 | 1576.38 |  |  | 1.82 | 1.575437 |  | 1.78 | 1.571622
0.03498112 | 1055.937 | 1045.274 | 0.0001019743 |  | 1088.366 | 0.000943184 |  | 1062.511 | 3.875784e-05 |  | 1.84 | 1901.348 | 1091.275 | 1577.319 |  |  | 1.83 | 1.57638 |  | 1.79 | 1.572582
0.03530395 | 1056.839 | 1046.723 | 9.161028e-05 |  | 1088.505 | 0.0008978069 |  | 1063.436 | 3.896974e-05 |  | 1.85 | 1902.905 | 1091.275 | 1578.253 |  |  | 1.84 | 1.577319 |  | 1.8 | 1.573539
0.03554712 | 1057.816 | 1047.808 | 8.951077e-05 |  | 1088.606 | 0.000847211 |  | 1064.127 | 3.559491e-05 |  | 1.86 | 1904.454 | 1091.275 | 1579.183 |  |  | 1.85 | 1.578253 |  | 1.81 | 1.57449
0.0357974 | 1058.611 | 1048.918 | 8.384364e-05 |  | 1088.705 | 0.0008081586 |  | 1064.833 | 3.454245e-05 |  | 1.87 | 1905.997 | 1091.275 | 1580.108 |  |  | 1.86 | 1.579183 |  | 1.82 | 1.575437
0.03613746 | 1059.578 | 1050.415 | 7.477716e-05 |  | 1088.835 | 0.0007624279 |  | 1065.783 | 3.429756e-05 |  | 1.88 | 1907.533 | 1091.275 | 1581.03 |  |  | 1.87 | 1.580108 |  | 1.83 | 1.57638
0.03642464 | 1060.56 | 1051.67 | 7.026687e-05 |  | 1088.939 | 0.0007159929 |  | 1066.578 | 3.219084e-05 |  | 1.89 | 1909.061 | 1091.275 | 1581.947 |  |  | 1.88 | 1.58103 |  | 1.84 | 1.577319
0.03672272 | 1061.489 | 1052.964 | 6.449127e-05 |  | 1089.042 | 0.0006737978 |  | 1067.396 | 3.096542e-05 |  | 1.9 | 1910.583 | 1091.275 | 1582.86 |  |  | 1.89 | 1.581947 |  | 1.85 | 1.578253
0.03709521 | 1062.338 | 1054.569 | 5.348247e-05 |  | 1089.165 | 0.0006377232 |  | 1068.407 | 3.26426e-05 |  | 1.91 | 1912.099 | 1091.275 | 1583.769 |  |  | 1.9 | 1.58286 |  | 1.86 | 1.579183
0.03729893 | 1063.196 | 1055.441 | 5.321339e-05 |  | 1089.23 | 0.0005995574 |  | 1068.956 | 2.934924e-05 |  | 1.92 | 1913.607 | 1091.275 | 1584.674 |  |  | 1.91 | 1.583769 |  | 1.87 | 1.580108
0.03763741 | 1064.017 | 1056.88 | 4.499062e-05 |  | 1089.332 | 0.0005660592 |  | 1069.861 | 3.016532e-05 |  | 1.93 | 1915.109 | 1091.275 | 1585.575 |  |  | 1.92 | 1.584674 |  | 1.88 | 1.58103
0.03791653 | 1064.965 | 1058.059 | 4.205157e-05 |  | 1089.413 | 0.0005269986 |  | 1070.6 | 2.800261e-05 |  | 1.94 | 1916.604 | 1091.275 | 1586.472 |  |  | 1.93 | 1.585575 |  | 1.89 | 1.581947
0.03822943 | 1065.78 | 1059.372 | 3.615222e-05 |  | 1089.499 | 0.0004952993 |  | 1071.423 | 2.803199e-05 |  | 1.95 | 1918.093 | 1091.275 | 1587.366 |  |  | 1.94 | 1.586472 |  | 1.9 | 1.58286
0.03853737 | 1066.673 | 1060.655 | 3.183411e-05 |  | 1089.58 | 0.0004611894 |  | 1072.225 | 2.70902e-05 |  | 1.96 | 1919.575 | 1091.275 | 1588.255 |  |  | 1.95 | 1.587366 |  | 1.91 | 1.583769
0.03889961 | 1067.657 | 1062.153 | 2.657754e-05 |  | 1089.671 | 0.0004251357 |  | 1073.16 | 2.656705e-05 |  | 1.97 | 1921.051 | 1091.275 | 1589.14 |  |  | 1.96 | 1.588255 |  | 1.92 | 1.584674
0.03927104 | 1068.66 | 1063.677 | 2.173551e-05 |  | 1089.759 | 0.0003898266 |  | 1074.11 | 2.601336e-05 |  | 1.98 | 1922.52 | 1091.275 | 1590.022 |  |  | 1.97 | 1.58914 |  | 1.93 | 1.585575
0.03939218 | 1069.23 | 1064.172 | 2.238352e-05 |  | 1089.787 | 0.0003696187 |  | 1074.418 | 2.353719e-05 |  | 1.99 | 1923.983 | 1091.275 | 1590.9 |  |  | 1.98 | 1.590022 |  | 1.94 | 1.586472
0.03977839 | 1070.19 | 1065.739 | 1.729269e-05 |  | 1089.872 | 0.00033823 |  | 1075.392 | 2.363266e-05 |  | 2 | 1925.44 | 1091.275 | 1591.774 |  |  | 1.99 | 1.5909 |  | 1.95 | 1.587366
0.0400614 | 1070.96 | 1066.88 | 1.451259e-05 |  | 1089.931 | 0.0003137792 |  | 1076.1 | 2.30381e-05 | [7 empty] | 2 | 1.591774 |  | 1.96 | 1.588255
0.04037577 | 1071.954 | 1068.139 | 1.266461e-05 |  | 1089.993 | 0.0002832024 |  | 1076.881 | 2.11251e-05 | [10 empty] | 1.97 | 1.58914
0.0405801 | 1072.491 | 1068.953 | 1.088288e-05 |  | 1090.033 | 0.0002675145 |  | 1077.385 | 2.082093e-05 | [10 empty] | 1.98 | 1.590022
0.04096468 | 1073.449 | 1070.475 | 7.671164e-06 |  | 1090.103 | 0.0002407144 |  | 1078.327 | 2.064955e-05 | [10 empty] | 1.99 | 1.5909
0.04130567 | 1074.287 | 1071.815 | 5.292237e-06 |  | 1090.162 | 0.0002183847 |  | 1079.154 | 2.052856e-05 | [10 empty] | 2 | 1.591774
0.04165352 | 1075.229 | 1073.172 | 3.657873e-06 |  | 1090.22 | 0.0001943774 |  | 1079.991 | 1.961815e-05
0.04192622 | 1075.92 | 1074.23 | 2.469239e-06 |  | 1090.262 | 0.0001776919 |  | 1080.643 | 1.926522e-05
0.04223964 | 1076.693 | 1075.438 | 1.359037e-06 |  | 1090.31 | 0.0001599439 |  | 1081.386 | 1.900341e-05
0.04258829 | 1077.543 | 1076.772 | 5.11091e-07 |  | 1090.359 | 0.0001414764 |  | 1082.207 | 1.873859e-05
0.04285921 | 1078.359 | 1077.803 | 2.655242e-07 |  | 1090.396 | 0.0001246086 |  | 1082.84 | 1.727196e-05
0.04316755 | 1079.023 | 1078.97 | 2.480615e-09 |  | 1090.437 | 0.0001118801 |  | 1083.556 | 1.764885e-05
0.0434088 | 1079.815 | 1079.877 | 3.27941e-09 |  | 1090.467 | 9.729677e-05 |  | 1084.113 | 1.58398e-05
0.04377671 | 1080.749 | 1081.253 | 2.177186e-07 |  | 1090.511 | 8.157899e-05 |  | 1084.956 | 1.515394e-05
0.04406262 | 1081.451 | 1082.316 | 6.395867e-07 |  | 1090.543 | 7.067955e-05 |  | 1085.607 | 1.476627e-05
0.04443411 | 1082.234 | 1083.688 | 1.806273e-06 |  | 1090.583 | 5.95239e-05 |  | 1086.446 | 1.515121e-05
0.04476685 | 1082.952 | 1084.909 | 3.263573e-06 |  | 1090.617 | 5.009555e-05 |  | 1087.192 | 1.532762e-05
0.04502656 | 1083.71 | 1085.856 | 3.921162e-06 |  | 1090.643 | 4.092213e-05 |  | 1087.771 | 1.40395e-05
0.04530237 | 1084.381 | 1086.857 | 5.215791e-06 |  | 1090.669 | 3.362417e-05 |  | 1088.382 | 1.361419e-05
0.04560726 | 1085.15 | 1087.958 | 6.696383e-06 |  | 1090.696 | 2.612321e-05 |  | 1089.053 | 1.293896e-05
0.04583161 | 1085.84 | 1088.764 | 7.252415e-06 |  | 1090.716 | 2.016393e-05 |  | 1089.545 | 1.164167e-05
0.04623507 | 1086.776 | 1090.205 | 9.957103e-06 |  | 1090.749 | 1.336666e-05 |  | 1090.423 | 1.126079e-05
0.04659303 | 1087.6 | 1091.474 | 1.26882e-05 |  | 1090.777 | 8.52973e-06 |  | 1091.195 | 1.092605e-05
0.04677621 | 1088.013 | 1092.121 | 1.425292e-05 |  | 1090.79 | 6.514959e-06 |  | 1091.589 | 1.079884e-05
0.04719711 | 1088.964 | 1093.598 | 1.811376e-05 |  | 1090.821 | 2.907691e-06 |  | 1092.487 | 1.046971e-05
0.04742287 | 1089.501 | 1094.386 | 2.010388e-05 |  | 1090.836 | 1.500964e-06 |  | 1092.966 | 1.011429e-05
0.0477431 | 1090.28 | 1095.498 | 2.290945e-05 |  | 1090.857 | 2.801746e-07 |  | 1093.642 | 9.508311e-06
0.04810907 | 1090.998 | 1096.761 | 2.790167e-05 |  | 1090.879 | 1.19031e-08 |  | 1094.409 | 9.769884e-06
0.04838078 | 1091.724 | 1097.694 | 2.990488e-05 |  | 1090.895 | 5.75643e-07 |  | 1094.974 | 8.866319e-06
0.0487627 | 1092.504 | 1098.997 | 3.532068e-05 |  | 1090.917 | 2.11127e-06 |  | 1095.765 | 8.90822e-06
0.04900683 | 1093.176 | 1099.826 | 3.699623e-05 |  | 1090.93 | 4.223523e-06 |  | 1096.267 | 7.994323e-06
0.0494192 | 1093.93 | 1101.217 | 4.437367e-05 |  | 1090.951 | 7.418006e-06 |  | 1097.111 | 8.452819e-06
0.04974465 | 1094.66 | 1102.309 | 4.882405e-05 |  | 1090.966 | 1.138374e-05 |  | 1097.772 | 8.081858e-06
0.04994514 | 1095.23 | 1102.978 | 5.004752e-05 |  | 1090.976 | 1.508718e-05 |  | 1098.177 | 7.241305e-06
0.0502898 | 1095.913 | 1104.123 | 5.612264e-05 |  | 1090.991 | 2.017303e-05 |  | 1098.87 | 7.280968e-06
0.050614 | 1096.551 | 1105.195 | 6.212867e-05 |  | 1091.005 | 2.558625e-05 |  | 1099.519 | 7.322384e-06
0.05097379 | 1097.363 | 1106.377 | 6.746224e-05 |  | 1091.019 | 3.34247e-05 |  | 1100.234 | 6.841156e-06
0.05132126 | 1098.117 | 1107.511 | 7.318443e-05 |  | 1091.032 | 4.162841e-05 |  | 1100.92 | 6.513065e-06
0.05164091 | 1098.823 | 1108.55 | 7.835389e-05 |  | 1091.044 | 5.012356e-05 |  | 1101.547 | 6.146156e-06
0.0518679 | 1099.284 | 1109.284 | 8.274707e-05 |  | 1091.052 | 5.608408e-05 |  | 1101.991 | 6.063181e-06
0.0522527 | 1100.123 | 1110.522 | 8.934824e-05 |  | 1091.064 | 6.780305e-05 |  | 1102.739 | 5.653684e-06
0.05261461 | 1100.795 | 1111.679 | 9.77693e-05 |  | 1091.076 | 7.795536e-05 |  | 1103.438 | 5.76484e-06
0.05290991 | 1101.429 | 1112.619 | 0.0001032163 |  | 1091.084 | 8.820349e-05 |  | 1104.005 | 5.471183e-06
0.05323084 | 1101.995 | 1113.635 | 0.0001115519 |  | 1091.093 | 9.787044e-05 |  | 1104.618 | 5.663968e-06
0.05362324 | 1102.921 | 1114.87 | 0.0001173659 |  | 1091.104 | 0.000114797 |  | 1105.363 | 4.903557e-06
0.05379084 | 1103.318 | 1115.395 | 0.0001198038 |  | 1091.108 | 0.000122473 |  | 1105.68 | 4.582148e-06
0.05418237 | 1104.12 | 1116.616 | 0.0001280959 |  | 1091.118 | 0.0001386713 |  | 1106.417 | 4.328134e-06
0.05454347 | 1104.723 | 1117.736 | 0.0001387511 |  | 1091.126 | 0.0001514901 |  | 1107.092 | 4.598048e-06
0.05484689 | 1105.404 | 1118.672 | 0.0001440694 |  | 1091.133 | 0.0001666815 |  | 1107.657 | 4.15151e-06
0.05508377 | 1105.932 | 1119.4 | 0.0001483068 |  | 1091.138 | 0.000178943 |  | 1108.095 | 3.826306e-06
0.05542135 | 1106.603 | 1120.433 | 0.0001562012 |  | 1091.145 | 0.0001951208 |  | 1108.718 | 3.653464e-06
0.05572035 | 1107.073 | 1121.343 | 0.000166146 |  | 1091.151 | 0.0002068577 |  | 1109.266 | 3.923723e-06
0.0562107 | 1107.931 | 1122.827 | 0.000180766 |  | 1091.16 | 0.0002291422 |  | 1110.16 | 4.048047e-06
0.05640652 | 1108.446 | 1123.416 | 0.0001824008 |  | 1091.163 | 0.0002431173 |  | 1110.515 | 3.483684e-06
0.0567722 | 1109.137 | 1124.513 | 0.0001921608 |  | 1091.169 | 0.0002624506 |  | 1111.175 | 3.375276e-06
0.05708161 | 1109.73 | 1125.435 | 0.0002003039 |  | 1091.174 | 0.0002795853 |  | 1111.731 | 3.252267e-06
0.05749161 | 1110.452 | 1126.652 | 0.0002128287 |  | 1091.18 | 0.0003011881 |  | 1112.463 | 3.280736e-06
0.05768679 | 1111.03 | 1127.228 | 0.0002125689 |  | 1091.183 | 0.0003191013 |  | 1112.81 | 2.56795e-06
0.05807228 | 1111.663 | 1128.362 | 0.0002256559 |  | 1091.188 | 0.0003392188 |  | 1113.492 | 2.709156e-06
0.05849063 | 1112.199 | 1129.585 | 0.0002443489 |  | 1091.193 | 0.0003567117 |  | 1114.228 | 3.327975e-06
0.05886092 | 1112.988 | 1130.661 | 0.0002521352 |  | 1091.198 | 0.0003833121 |  | 1114.876 | 2.876136e-06
0.05908477 | 1113.533 | 1131.309 | 0.0002548532 |  | 1091.201 | 0.0004022117 |  | 1115.266 | 2.422341e-06
0.05935018 | 1114.079 | 1132.075 | 0.0002609193 |  | 1091.204 | 0.0004216118 |  | 1115.726 | 2.186029e-06
0.05976233 | 1114.734 | 1133.258 | 0.0002761318 |  | 1091.208 | 0.0004454115 |  | 1116.438 | 2.336064e-06
0.06009319 | 1115.36 | 1134.203 | 0.0002853983 |  | 1091.211 | 0.0004687716 |  | 1117.006 | 2.177949e-06
0.06048827 | 1115.963 | 1135.325 | 0.0003010205 |  | 1091.215 | 0.0004917944 |  | 1117.681 | 2.369723e-06
0.06078391 | 1116.596 | 1136.161 | 0.0003070189 |  | 1091.218 | 0.0005165697 |  | 1118.183 | 2.021812e-06
0.06104714 | 1117.01 | 1136.902 | 0.0003171469 |  | 1091.22 | 0.0005330637 |  | 1118.629 | 2.102219e-06
0.06131001 | 1117.594 | 1137.639 | 0.0003217208 |  | 1091.222 | 0.0005568107 |  | 1119.072 | 1.750887e-06
0.06173169 | 1118.212 | 1138.817 | 0.0003395318 |  | 1091.225 | 0.0005824562 |  | 1119.78 | 1.966115e-06
0.0620685 | 1118.855 | 1139.753 | 0.0003488442 |  | 1091.228 | 0.0006097292 |  | 1120.343 | 1.767158e-06
0.06248277 | 1119.551 | 1140.898 | 0.0003635627 |  | 1091.231 | 0.0006398821 |  | 1121.031 | 1.747776e-06
0.06267449 | 1120.029 | 1141.425 | 0.0003649196 |  | 1091.232 | 0.0006610742 |  | 1121.348 | 1.385744e-06
0.06294845 | 1120.492 | 1142.177 | 0.0003745442 |  | 1091.234 | 0.0006818292 |  | 1121.8 | 1.362222e-06
0.06330399 | 1121.136 | 1143.148 | 0.0003854767 |  | 1091.236 | 0.0007112766 |  | 1122.383 | 1.237052e-06
0.06362182 | 1121.57 | 1144.013 | 0.0004004062 |  | 1091.238 | 0.0007313973 |  | 1122.903 | 1.412171e-06
0.06412976 | 1122.398 | 1145.387 | 0.0004195059 |  | 1091.241 | 0.0007705933 |  | 1123.728 | 1.404891e-06
0.0644662 | 1122.892 | 1146.292 | 0.0004342626 |  | 1091.242 | 0.0007944279 |  | 1124.272 | 1.510792e-06
0.06472648 | 1123.352 | 1146.989 | 0.0004427408 |  | 1091.244 | 0.0008169702 |  | 1124.691 | 1.420312e-06
0.06512278 | 1124.03 | 1148.046 | 0.0004565264 |  | 1091.245 | 0.0008506927 |  | 1125.326 | 1.329947e-06
0.065433 | 1124.59 | 1148.87 | 0.00046613 |  | 1091.247 | 0.0008790746 |  | 1125.821 | 1.1976e-06
0.0657275 | 1125.116 | 1149.649 | 0.0004754297 |  | 1091.248 | 0.0009061395 |  | 1126.289 | 1.085243e-06
0.06609189 | 1125.765 | 1150.609 | 0.0004870224 |  | 1091.25 | 0.0009399903 |  | 1126.865 | 9.553995e-07
0.06640097 | 1126.227 | 1151.419 | 0.0005003409 |  | 1091.251 | 0.0009645085 |  | 1127.352 | 9.967352e-07
0.06677167 | 1126.82 | 1152.387 | 0.0005148352 |  | 1091.252 | 0.0009963242 |  | 1127.933 | 9.764347e-07
0.06709829 | 1127.405 | 1153.236 | 0.000524984 |  | 1091.253 | 0.00102823 |  | 1128.443 | 8.484372e-07
0.06741029 | 1127.887 | 1154.044 | 0.0005378198 |  | 1091.254 | 0.00105491 |  | 1128.928 | 8.515843e-07
0.06776993 | 1128.468 | 1154.971 | 0.0005515775 |  | 1091.255 | 0.001087459 |  | 1129.485 | 8.113643e-07
0.06818192 | 1129.147 | 1156.028 | 0.000566778 |  | 1091.257 | 0.001126032 |  | 1130.12 | 7.425226e-07
0.06853618 | 1129.739 | 1156.933 | 0.0005794133 |  | 1091.258 | 0.00116024 |  | 1130.663 | 6.686059e-07
0.06879382 | 1130.165 | 1157.588 | 0.0005887847 |  | 1091.258 | 0.001185137 |  | 1131.056 | 6.219015e-07
0.06913949 | 1130.624 | 1158.464 | 0.000606341 |  | 1091.259 | 0.001212223 |  | 1131.582 | 7.184229e-07
0.06944298 | 1131.215 | 1159.231 | 0.0006133391 |  | 1091.26 | 0.001247561 |  | 1132.042 | 5.344758e-07
0.06988116 | 1131.867 | 1160.332 | 0.0006324406 |  | 1091.261 | 0.001287052 |  | 1132.703 | 5.458514e-07
0.07023323 | 1132.296 | 1161.212 | 0.0006521929 |  | 1091.262 | 0.001313315 |  | 1133.232 | 6.838732e-07
0.07057162 | 1132.834 | 1162.055 | 0.0006653456 |  | 1091.262 | 0.0013467 |  | 1133.738 | 6.361812e-07
0.07093827 | 1133.425 | 1162.964 | 0.0006792376 |  | 1091.263 | 0.001383736 |  | 1134.284 | 5.743678e-07
0.07133156 | 1134.007 | 1163.935 | 0.0006965199 |  | 1091.264 | 0.001420703 |  | 1134.867 | 5.747342e-07
0.07145726 | 1134.223 | 1164.245 | 0.0007005964 |  | 1091.264 | 0.00143455 |  | 1135.052 | 5.344886e-07
0.071936 | 1134.868 | 1165.419 | 0.000724709 |  | 1091.265 | 0.00147618 |  | 1135.757 | 6.143677e-07
0.07223456 | 1135.406 | 1166.147 | 0.0007330837 |  | 1091.265 | 0.001511382 |  | 1136.195 | 4.826277e-07
0.07262376 | 1136.014 | 1167.094 | 0.0007485052 |  | 1091.266 | 0.001551598 |  | 1136.762 | 4.344949e-07
0.07300685 | 1136.54 | 1168.021 | 0.0007672218 |  | 1091.266 | 0.001586812 |  | 1137.319 | 4.696846e-07
0.07330172 | 1137.035 | 1168.732 | 0.000777128 |  | 1091.267 | 0.001620226 |  | 1137.746 | 3.911197e-07
0.07374881 | 1137.628 | 1169.805 | 0.0008000149 |  | 1091.267 | 0.001660718 |  | 1138.39 | 4.488437e-07
0.07405434 | 1138.145 | 1170.535 | 0.000809926 |  | 1091.268 | 0.001696383 |  | 1138.828 | 3.607813e-07
0.07439274 | 1138.596 | 1171.341 | 0.0008270873 |  | 1091.268 | 0.001727818 |  | 1139.312 | 3.95219e-07
0.07470135 | 1139.067 | 1172.073 | 0.0008396326 |  | 1091.268 | 0.001760907 |  | 1139.751 | 3.607006e-07
0.07510119 | 1139.622 | 1173.018 | 0.0008587314 |  | 1091.269 | 0.00180027 |  | 1140.318 | 3.728796e-07
0.07549316 | 1140.214 | 1173.94 | 0.0008748916 |  | 1091.269 | 0.001842665 |  | 1140.872 | 3.325027e-07
0.07590035 | 1140.729 | 1174.894 | 0.0008969846 |  | 1091.269 | 0.001879919 |  | 1141.444 | 3.926347e-07
0.07611361 | 1141.107 | 1175.391 | 0.0009026769 |  | 1091.27 | 0.001907494 |  | 1141.743 | 3.100287e-07
0.07655197 | 1141.696 | 1176.411 | 0.0009245327 |  | 1091.27 | 0.001950796 |  | 1142.354 | 3.324112e-07
0.07693907 | 1142.269 | 1177.307 | 0.0009408678 |  | 1091.27 | 0.001993366 |  | 1142.892 | 2.973421e-07
0.07719212 | 1142.643 | 1177.891 | 0.0009515398 |  | 1091.271 | 0.002021369 |  | 1143.243 | 2.749621e-07
0.07758229 | 1143.177 | 1178.787 | 0.0009703325 |  | 1091.271 | 0.002061646 |  | 1143.781 | 2.787377e-07
0.07804645 | 1143.837 | 1179.849 | 0.0009912056 |  | 1091.271 | 0.002111953 |  | 1144.418 | 2.577157e-07
0.07837821 | 1144.336 | 1180.605 | 0.001004542 |  | 1091.271 | 0.002150301 |  | 1144.871 | 2.191849e-07
0.07881148 | 1144.788 | 1181.588 | 0.001033323 |  | 1091.272 | 0.002185374 |  | 1145.461 | 3.457564e-07
0.07903626 | 1145.117 | 1182.096 | 0.001042802 |  | 1091.272 | 0.00221105 |  | 1145.766 | 3.211981e-07
0.07953151 | 1145.789 | 1183.211 | 0.001066701 |  | 1091.272 | 0.002263893 |  | 1146.435 | 3.181844e-07
0.07989458 | 1146.379 | 1184.025 | 0.001078407 |  | 1091.272 | 0.002310733 |  | 1146.924 | 2.26035e-07
0.08017812 | 1146.729 | 1184.658 | 0.00109401 |  | 1091.272 | 0.002338772 |  | 1147.304 | 2.511576e-07
0.08045965 | 1147.135 | 1185.285 | 0.001105997 |  | 1091.272 | 0.00237147 |  | 1147.68 | 2.254602e-07
0.08091635 | 1147.747 | 1186.298 | 0.001128169 |  | 1091.273 | 0.002421122 |  | 1148.288 | 2.21819e-07
0.08125149 | 1148.22 | 1187.039 | 0.001142958 |  | 1091.273 | 0.002459771 |  | 1148.732 | 1.990608e-07
0.08157799 | 1148.579 | 1187.757 | 0.001163536 |  | 1091.273 | 0.002489288 |  | 1149.164 | 2.593696e-07
0.08201204 | 1149.128 | 1188.709 | 0.001186432 |  | 1091.273 | 0.002534801 |  | 1149.735 | 2.788337e-07
0.08238936 | 1149.598 | 1189.533 | 0.001206749 |  | 1091.273 | 0.002574047 |  | 1150.229 | 3.013433e-07
0.08280432 | 1150.327 | 1190.436 | 0.001215691 |  | 1091.273 | 0.002635468 |  | 1150.771 | 1.48482e-07
0.08317661 | 1150.606 | 1191.242 | 0.001247297 |  | 1091.273 | 0.00265909 |  | 1151.255 | 3.177656e-07
0.08352565 | 1151.277 | 1191.995 | 0.001250907 |  | 1091.273 | 0.002716376 |  | 1151.707 | 1.393939e-07
0.0840584 | 1151.944 | 1193.14 | 0.001278941 |  | 1091.274 | 0.002773874 |  | 1152.393 | 1.523667e-07
0.08424104 | 1152.262 | 1193.531 | 0.00128276 |  | 1091.274 | 0.002801488 |  | 1152.628 | 1.009666e-07
0.08466435 | 1152.699 | 1194.434 | 0.001310937 |  | 1091.274 | 0.002839598 |  | 1153.17 | 1.672564e-07
0.08497057 | 1153.084 | 1195.085 | 0.001326799 |  | 1091.274 | 0.002873412 |  | 1153.561 | 1.709505e-07
0.08538996 | 1153.688 | 1195.974 | 0.001343417 |  | 1091.274 | 0.002926786 |  | 1154.094 | 1.236825e-07
0.08575272 | 1154.123 | 1196.74 | 0.001363495 |  | 1091.274 | 0.002965457 |  | 1154.553 | 1.390681e-07
0.08612928 | 1154.469 | 1197.531 | 0.001391346 |  | 1091.274 | 0.002996382 |  | 1155.028 | 2.349979e-07
0.0865567 | 1155.089 | 1198.427 | 0.00140765 |  | 1091.274 | 0.003052212 |  | 1155.566 | 1.701276e-07
0.08703673 | 1155.694 | 1199.427 | 0.001432002 |  | 1091.274 | 0.003107078 |  | 1156.166 | 1.669659e-07
0.0874011 | 1156.072 | 1200.184 | 0.001455932 |  | 1091.274 | 0.003141615 |  | 1156.62 | 2.246393e-07
0.08774159 | 1156.476 | 1200.889 | 0.001474855 |  | 1091.274 | 0.003178632 |  | 1157.043 | 2.406472e-07
0.08810357 | 1156.91 | 1201.635 | 0.001494513 |  | 1091.274 | 0.003218737 |  | 1157.491 | 2.517991e-07
0.0884943 | 1157.309 | 1202.438 | 0.001520585 |  | 1091.274 | 0.003255734 |  | 1157.973 | 3.285499e-07
0.08882447 | 1157.832 | 1203.114 | 0.001529584 |  | 1091.274 | 0.003304461 |  | 1158.378 | 2.229405e-07
0.08927038 | 1158.229 | 1204.024 | 0.001563318 |  | 1091.275 | 0.003341748 |  | 1158.924 | 3.601801e-07
0.08967297 | 1158.722 | 1204.842 | 0.001584236 |  | 1091.275 | 0.003388262 |  | 1159.415 | 3.575626e-07
0.08996926 | 1159.112 | 1205.443 | 0.001597628 |  | 1091.275 | 0.003425251 |  | 1159.775 | 3.271209e-07
0.09042918 | 1159.735 | 1206.371 | 0.001617065 |  | 1091.275 | 0.003484626 |  | 1160.332 | 2.655977e-07
𝜎_𝑆𝑤𝑖𝑓𝑡=𝐴〖(𝜀_0+𝜀_𝑝)〗^𝑛
𝜎_𝑉𝑜𝑐𝑒=𝑘_0+𝑄(1−exp⁡(−𝛽𝜀_𝑝))
𝜀=𝛼𝜎_𝑆𝑤𝑖𝑓𝑡+(1−𝛼)𝜎_𝑉𝑜𝑐𝑒