## HSV_00_a1
Flow curve |  | Sigma Swift |  | sum | Sigma Voce |  | sum | Mixed Swift-Voce law |  | sum | [5 empty] | Mixed Swift-Voce law
True Strain | True Stress | Estimated stress | Normalized Error ^2 | 0.0017601 | Estimated stress | Normalized Error ^2 | 0.006422151 | Estimated stress | Normalized Error ^2 | 0.0017601
6.569962e-05 | 347.9011 | 351.6673 | 0.0001171947 |  | 358.8611 | 0.0009924538 |  | 351.6673 | 0.0001171947 |  |  | 0
0.0004277644 | 354.6924 | 353.0304 | 2.195687e-05 |  | 359.726 | 0.0002013978 |  | 353.0304 | 2.195687e-05 |  | A: | 714.0706 |  | k0: | 358.7037 | a: | 1
0.0009343466 | 359.1174 | 354.8956 | 0.0001382068 |  | 360.9297 | 2.546717e-05 |  | 354.8956 | 0.0001382068 |  | n: | 0.1707754 |  | Q: | 195.1675
0.00152785 | 361.9017 | 357.0219 | 0.0001818109 |  | 362.3304 | 1.403221e-06 |  | 357.0219 | 0.0001818109 |  | sigma 0: | 0.0157377 |  | ß: | 12.27692
0.002179658 | 363.9157 | 359.2885 | 0.0001616722 |  | 363.8571 | 2.595121e-08 |  | 359.2885 | 0.0001616722
0.002931863 | 365.5005 | 361.8207 | 0.0001013646 |  | 365.6037 | 7.970762e-08 |  | 361.8207 | 0.0001013646 |  | estimated
0.0037543 | 366.9066 | 364.4942 | 4.32278e-05 |  | 367.4951 | 2.572794e-06 |  | 364.4942 | 4.32278e-05 |  |  | Sigma Swift | Sigma Voce | Mixed Swift-Voce law
0.004622214 | 368.1313 | 367.216 | 6.181058e-06 |  | 369.4704 | 1.323279e-05 |  | 367.216 | 6.181058e-06 |  | strain | stress | stress | stress |  |  | Mixed Swift-Voce law
0.005578666 | 369.6776 | 370.1063 | 1.344815e-06 |  | 371.6231 | 2.769569e-05 |  | 370.1063 | 1.344815e-06 |  | 0 | 351.4172 | 358.7037 | 351.4172 |  |  | strain | stress, Gpa | LS-OPT
0.006376308 | 371.3532 | 372.4355 | 8.494512e-06 |  | 373.399 | 3.035182e-05 |  | 372.4355 | 8.494512e-06 |  | 0.005 | 368.3708 | 370.3237 | 368.3708 |  |  | 0 | 0.3514172
0.007322432 | 373.1522 | 375.1096 | 2.751671e-05 |  | 375.4832 | 3.902201e-05 |  | 375.1096 | 2.751671e-05 |  | 0.01 | 382.2131 | 381.2519 | 382.2131 |  |  | 0.005 | 0.3683708
0.008156227 | 375.0316 | 377.3919 | 3.960941e-05 |  | 377.2999 | 3.65839e-05 |  | 377.3919 | 3.960941e-05 |  | 0.015 | 393.9786 | 391.5294 | 393.9786 |  |  | 0.01 | 0.3822131
0.008955585 | 376.9127 | 379.5187 | 4.780173e-05 |  | 379.0243 | 3.138426e-05 |  | 379.5187 | 4.780173e-05 |  | 0.02 | 404.2507 | 401.195 | 404.2507 |  |  | 0.015 | 0.3939786
0.009729472 | 378.6932 | 381.524 | 5.587834e-05 |  | 380.6776 | 2.745958e-05 |  | 381.524 | 5.587834e-05 |  | 0.025 | 413.3926 | 410.2851 | 413.3926 |  |  | 0.02 | 0.4042507
0.01049712 | 380.6569 | 383.4638 | 5.437255e-05 |  | 382.3022 | 1.86805e-05 |  | 383.4638 | 5.437255e-05 |  | 0.03 | 421.6469 | 418.834 | 421.6469 |  |  | 0.025 | 0.4133926
0.01122035 | 382.4618 | 385.2488 | 5.309995e-05 |  | 383.8188 | 1.25882e-05 |  | 385.2488 | 5.309995e-05 |  | 0.035 | 429.1839 | 426.8739 | 429.1839 |  |  | 0.03 | 0.4216469
0.01199325 | 384.3001 | 387.113 | 5.357577e-05 |  | 385.4248 | 8.564043e-06 |  | 387.113 | 5.357577e-05 |  | 0.04 | 436.1283 | 434.4352 | 436.1283 |  |  | 0.035 | 0.4291839
0.01270869 | 386.0609 | 388.8007 | 5.036415e-05 |  | 386.8978 | 4.699909e-06 |  | 388.8007 | 5.036415e-05 |  | 0.045 | 442.5738 | 441.5462 | 442.5738 |  |  | 0.04 | 0.4361283
0.01345767 | 387.7532 | 390.5301 | 5.128816e-05 |  | 388.4261 | 3.012162e-06 |  | 390.5301 | 5.128816e-05 |  | 0.05 | 448.5934 | 448.2339 | 448.5934 |  |  | 0.045 | 0.4425738
0.01416282 | 389.5259 | 392.125 | 4.452279e-05 |  | 389.8522 | 7.018736e-07 |  | 392.125 | 4.452279e-05 |  | 0.055 | 454.2446 | 454.5234 | 454.2446 |  |  | 0.05 | 0.4485934
0.01485293 | 391.2391 | 393.656 | 3.81627e-05 |  | 391.236 | 6.244454e-11 |  | 393.656 | 3.81627e-05 |  | 0.06 | 459.5737 | 460.4384 | 459.5737 |  |  | 0.055 | 0.4542446
0.01548879 | 392.7589 | 395.0415 | 3.377528e-05 |  | 392.5006 | 4.324027e-07 |  | 395.0415 | 3.377528e-05 |  | 0.065 | 464.6187 | 466.0013 | 464.6187 |  |  | 0.06 | 0.4595737
0.01626347 | 394.6464 | 396.6982 | 2.703142e-05 |  | 394.0281 | 2.454136e-06 |  | 396.6982 | 2.703142e-05 |  | 0.07 | 469.4108 | 471.2329 | 469.4108 |  |  | 0.065 | 0.4646187
0.01701299 | 396.2691 | 398.2697 | 2.548917e-05 |  | 395.4922 | 3.8435e-06 |  | 398.2697 | 2.548917e-05 |  | 0.075 | 473.9766 | 476.1531 | 473.9766 |  |  | 0.07 | 0.4694108
0.01765532 | 397.7635 | 399.593 | 2.115306e-05 |  | 396.7362 | 6.670249e-06 |  | 399.593 | 2.115306e-05 |  | 0.08 | 478.3383 | 480.7803 | 478.3383 |  |  | 0.075 | 0.4739766
0.01837971 | 399.3395 | 401.0601 | 1.856448e-05 |  | 398.1275 | 9.211865e-06 |  | 401.0601 | 1.856448e-05 |  | 0.085 | 482.515 | 485.132 | 482.515 |  |  | 0.08 | 0.4783383
0.01907395 | 400.8759 | 402.4422 | 1.5266e-05 |  | 399.4493 | 1.266547e-05 |  | 402.4422 | 1.5266e-05 |  | 0.09 | 486.5232 | 489.2247 | 486.5232 |  |  | 0.085 | 0.482515
0.01975646 | 402.4949 | 403.7789 | 1.017622e-05 |  | 400.7378 | 1.905776e-05 |  | 403.7789 | 1.017622e-05 |  | 0.095 | 490.3772 | 493.0736 | 490.3772 |  |  | 0.09 | 0.4865232
0.02043227 | 403.9503 | 405.0815 | 7.841803e-06 |  | 402.0031 | 2.323792e-05 |  | 405.0815 | 7.841803e-06 |  | 0.1 | 494.0895 | 496.6934 | 494.0895 |  |  | 0.095 | 0.4903772
0.02117885 | 405.4277 | 406.4974 | 6.961223e-06 |  | 403.3887 | 2.529303e-05 |  | 406.4974 | 6.961223e-06 |  | 0.105 | 497.6712 | 500.0977 | 497.6712 |  |  | 0.1 | 0.4940895
0.02182392 | 406.99 | 407.7017 | 3.057546e-06 |  | 404.5757 | 3.518976e-05 |  | 407.7017 | 3.057546e-06 |  | 0.11 | 501.1318 | 503.2993 | 501.1318 |  |  | 0.105 | 0.4976712
0.02252097 | 408.4126 | 408.9839 | 1.956887e-06 |  | 405.8479 | 3.943485e-05 |  | 408.9839 | 1.956887e-06 |  | 0.115 | 504.4802 | 506.3103 | 504.4802 |  |  | 0.11 | 0.5011318
0.02323465 | 409.6893 | 410.2769 | 2.05677e-06 |  | 407.1392 | 3.874465e-05 |  | 410.2769 | 2.05677e-06 |  | 0.12 | 507.724 | 509.142 | 507.724 |  |  | 0.115 | 0.5044802
0.02391214 | 411.118 | 411.4862 | 8.01888e-07 |  | 408.3546 | 4.518281e-05 |  | 411.4862 | 8.01888e-07 |  | 0.125 | 510.8702 | 511.8051 | 510.8702 |  |  | 0.12 | 0.507724
0.02462936 | 412.3979 | 412.7479 | 7.202463e-07 |  | 409.6302 | 4.503861e-05 |  | 412.7479 | 7.202463e-07 |  | 0.13 | 513.925 | 514.3097 | 513.925 |  |  | 0.125 | 0.5108702
0.0253766 | 413.8434 | 414.0428 | 2.319889e-07 |  | 410.9474 | 4.896958e-05 |  | 414.0428 | 2.319889e-07 |  | 0.135 | 516.8942 | 516.6651 | 516.8942 |  |  | 0.13 | 0.513925
0.02606964 | 415.1776 | 415.2264 | 1.380508e-08 |  | 412.1583 | 5.288654e-05 |  | 415.2264 | 1.380508e-08 |  | 0.14 | 519.7827 | 518.8803 | 519.7827 |  |  | 0.135 | 0.5168942
0.02679022 | 416.4576 | 416.44 | 1.801615e-09 |  | 413.4065 | 5.367755e-05 |  | 416.44 | 1.801615e-09 |  | 0.145 | 522.5954 | 520.9636 | 522.5954 |  |  | 0.14 | 0.5197827
0.02747141 | 417.7523 | 417.5716 | 1.870247e-07 |  | 414.5763 | 5.779934e-05 |  | 417.5716 | 1.870247e-07 |  | 0.15 | 525.3364 | 522.9229 | 525.3364 |  |  | 0.145 | 0.5225954
0.02815587 | 419.0596 | 418.6939 | 7.618906e-07 |  | 415.7419 | 6.26821e-05 |  | 418.6939 | 7.618906e-07 |  | 0.155 | 528.0097 | 524.7655 | 528.0097 |  |  | 0.15 | 0.5253364
0.02892099 | 420.1233 | 419.9313 | 2.087765e-07 |  | 417.0333 | 5.409614e-05 |  | 419.9313 | 2.087765e-07 |  | 0.16 | 530.6188 | 526.4984 | 530.6188 |  |  | 0.155 | 0.5280097
0.02958896 | 421.4496 | 420.9974 | 1.151379e-06 |  | 418.1509 | 6.126446e-05 |  | 420.9974 | 1.151379e-06 |  | 0.165 | 533.1671 | 528.1282 | 533.1671 |  |  | 0.16 | 0.5306188
0.03029682 | 422.5954 | 422.113 | 1.303443e-06 |  | 419.3252 | 5.988388e-05 |  | 422.113 | 1.303443e-06 |  | 0.17 | 535.6576 | 529.6609 | 535.6576 |  |  | 0.165 | 0.5331671
0.03100805 | 423.7603 | 423.2196 | 1.627646e-06 |  | 420.4949 | 5.937749e-05 |  | 423.2196 | 1.627646e-06 |  | 0.175 | 538.0931 | 531.1023 | 538.0931 |  |  | 0.17 | 0.5356576
0.03175066 | 424.9526 | 424.3603 | 1.942821e-06 |  | 421.7054 | 5.839268e-05 |  | 424.3603 | 1.942821e-06 |  | 0.18 | 540.4762 | 532.4579 | 540.4762 |  |  | 0.175 | 0.5380931
0.03243176 | 426.0958 | 425.3936 | 2.716122e-06 |  | 422.8059 | 5.961543e-05 |  | 425.3936 | 2.716122e-06 |  | 0.185 | 542.8093 | 533.7329 | 542.8093 |  |  | 0.18 | 0.5404762
0.03320804 | 427.2658 | 426.5566 | 2.755103e-06 |  | 424.0491 | 5.668042e-05 |  | 426.5566 | 2.755103e-06 |  | 0.19 | 545.0948 | 534.9319 | 545.0948 |  |  | 0.185 | 0.5428093
0.03387426 | 428.3381 | 427.5426 | 3.449674e-06 |  | 425.1066 | 5.691864e-05 |  | 427.5426 | 3.449674e-06 |  | 0.195 | 547.3346 | 536.0595 | 547.3346 |  |  | 0.19 | 0.5450948
0.03454512 | 429.3737 | 428.5244 | 3.912461e-06 |  | 426.1627 | 5.592394e-05 |  | 428.5244 | 3.912461e-06 |  | 0.2 | 549.5309 | 537.12 | 549.5309 |  |  | 0.195 | 0.5473346
0.03534245 | 430.6404 | 429.6773 | 5.002516e-06 |  | 427.4067 | 5.638603e-05 |  | 429.6773 | 5.002516e-06 |  | 0.21 | 553.7996 | 539.0553 | 553.7996 |  |  | 0.2 | 0.5495309
0.03604046 | 431.5844 | 430.6743 | 4.446147e-06 |  | 428.4858 | 5.154459e-05 |  | 430.6743 | 4.446147e-06 |  | 0.22 | 557.9142 | 540.767 | 557.9142 |  |  | 0.21 | 0.5537996
0.03675665 | 432.6294 | 431.6859 | 4.756473e-06 |  | 429.5835 | 4.956907e-05 |  | 431.6859 | 4.756473e-06 |  | 0.23 | 561.8866 | 542.281 | 561.8866 |  |  | 0.22 | 0.5579142
0.03746244 | 433.6423 | 432.6716 | 5.011252e-06 |  | 430.6558 | 4.743296e-05 |  | 432.6716 | 5.011252e-06 |  | 0.24 | 565.7272 | 543.62 | 565.7272 |  |  | 0.23 | 0.5618866
0.0382313 | 434.7012 | 433.7331 | 4.959809e-06 |  | 431.8134 | 4.413388e-05 |  | 433.7331 | 4.959809e-06 |  | 0.25 | 569.4451 | 544.8044 | 569.4451 |  |  | 0.24 | 0.5657272
0.03901354 | 435.8668 | 434.8003 | 5.986388e-06 |  | 432.9799 | 4.386677e-05 |  | 434.8003 | 5.986388e-06 |  | 0.26 | 573.0488 | 545.8519 | 573.0488 |  |  | 0.25 | 0.5694451
0.03966505 | 436.7305 | 435.6796 | 5.790918e-06 |  | 433.943 | 4.07384e-05 |  | 435.6796 | 5.790918e-06 |  | 0.27 | 576.5457 | 546.7784 | 576.5457 |  |  | 0.26 | 0.5730488
0.04042515 | 437.7496 | 436.6946 | 5.808446e-06 |  | 435.0569 | 3.783608e-05 |  | 436.6946 | 5.808446e-06 |  | 0.28 | 579.9426 | 547.5978 | 579.9426 |  |  | 0.27 | 0.5765457
0.04123694 | 438.7626 | 437.7661 | 5.158178e-06 |  | 436.2352 | 3.318157e-05 |  | 437.7661 | 5.158178e-06 |  | 0.29 | 583.2455 | 548.3226 | 583.2455 |  |  | 0.28 | 0.5799426
0.0419011 | 439.8186 | 438.6334 | 7.261223e-06 |  | 437.1905 | 3.570567e-05 |  | 438.6334 | 7.261223e-06 |  | 0.3 | 586.46 | 548.9637 | 586.46 |  |  | 0.29 | 0.5832455
0.04258949 | 440.6661 | 439.5237 | 6.721235e-06 |  | 438.1724 | 3.202268e-05 |  | 439.5237 | 6.721235e-06 |  | 0.31 | 589.5912 | 549.5306 | 589.5912 |  |  | 0.3 | 0.58646
0.04332995 | 441.6008 | 440.4716 | 6.538996e-06 |  | 439.2194 | 2.907984e-05 |  | 440.4716 | 6.538996e-06 |  | 0.32 | 592.6436 | 550.0321 | 592.6436 |  |  | 0.31 | 0.5895912
0.04411667 | 442.4923 | 441.4679 | 5.359319e-06 |  | 440.3215 | 2.406864e-05 |  | 441.4679 | 5.359319e-06 |  | 0.33 | 595.6216 | 550.4757 | 595.6216 |  |  | 0.32 | 0.5926436
0.04479776 | 443.4855 | 442.3218 | 6.884495e-06 |  | 441.267 | 2.502362e-05 |  | 442.3218 | 6.884495e-06 |  | 0.34 | 598.529 | 550.868 | 598.529 |  |  | 0.33 | 0.5956216
0.04554888 | 444.3185 | 443.2543 | 5.736493e-06 |  | 442.3006 | 2.062601e-05 |  | 443.2543 | 5.736493e-06 |  | 0.35 | 601.3693 | 551.2149 | 601.3693 |  |  | 0.34 | 0.598529
0.04629176 | 445.1964 | 444.1673 | 5.343789e-06 |  | 443.3135 | 1.788785e-05 |  | 444.1673 | 5.343789e-06 |  | 0.36 | 604.146 | 551.5218 | 604.146 |  |  | 0.35 | 0.6013693
0.04704334 | 446.1216 | 445.0818 | 5.433017e-06 |  | 444.3289 | 1.614731e-05 |  | 445.0818 | 5.433017e-06 |  | 0.37 | 606.8621 | 551.7933 | 606.8621 |  |  | 0.36 | 0.604146
0.04777681 | 447.0989 | 445.9655 | 6.4256e-06 |  | 445.3109 | 1.599172e-05 |  | 445.9655 | 6.4256e-06 |  | 0.38 | 609.5204 | 552.0333 | 609.5204 |  |  | 0.37 | 0.6068621
0.04853523 | 447.8824 | 446.8705 | 5.10538e-06 |  | 446.317 | 1.221604e-05 |  | 446.8705 | 5.10538e-06 |  | 0.39 | 612.1235 | 552.2457 | 612.1235 |  |  | 0.38 | 0.6095204
0.04926621 | 448.8415 | 447.7343 | 6.085188e-06 |  | 447.2779 | 1.213572e-05 |  | 447.7343 | 6.085188e-06 |  | 0.4 | 614.674 | 552.4335 | 614.674 |  |  | 0.39 | 0.6121235
0.05001284 | 449.6931 | 448.6084 | 5.81807e-06 |  | 448.2505 | 1.029049e-05 |  | 448.6084 | 5.81807e-06 |  | 0.41 | 617.1742 | 552.5996 | 617.1742 |  |  | 0.4 | 0.614674
0.05077389 | 450.5836 | 449.4909 | 5.880875e-06 |  | 449.2328 | 8.987856e-06 |  | 449.4909 | 5.880875e-06 |  | 0.42 | 619.626 | 552.7465 | 619.626 |  |  | 0.41 | 0.6171742
0.05143941 | 451.339 | 450.2559 | 5.759241e-06 |  | 450.0843 | 7.728648e-06 |  | 450.2559 | 5.759241e-06 |  | 0.43 | 622.0317 | 552.8764 | 622.0317 |  |  | 0.42 | 0.619626
0.05223855 | 452.2856 | 451.1661 | 6.126392e-06 |  | 451.0975 | 6.899801e-06 |  | 451.1661 | 6.126392e-06 |  | 0.44 | 624.393 | 552.9914 | 624.393 |  |  | 0.43 | 0.6220317
0.05294355 | 453.1263 | 451.9618 | 6.604499e-06 |  | 451.9832 | 6.363354e-06 |  | 451.9618 | 6.604499e-06 |  | 0.45 | 626.7118 | 553.093 | 626.7118 |  |  | 0.44 | 0.624393
0.05374828 | 454.0305 | 452.8618 | 6.626232e-06 |  | 452.9849 | 5.30369e-06 |  | 452.8618 | 6.626232e-06 |  | 0.46 | 628.9896 | 553.1829 | 628.9896 |  |  | 0.45 | 0.6267118
0.05448782 | 454.7034 | 453.6813 | 5.05336e-06 |  | 453.8967 | 3.147555e-06 |  | 453.6813 | 5.05336e-06 |  | 0.47 | 631.228 | 553.2625 | 631.228 |  |  | 0.46 | 0.6289896
0.05522624 | 455.5933 | 454.4924 | 5.838826e-06 |  | 454.7989 | 3.039949e-06 |  | 454.4924 | 5.838826e-06 |  | 0.48 | 633.4286 | 553.3328 | 633.4286 |  |  | 0.47 | 0.631228
0.05604148 | 456.3466 | 455.3798 | 4.487605e-06 |  | 455.7856 | 1.511251e-06 |  | 455.3798 | 4.487605e-06 |  | 0.49 | 635.5927 | 553.395 | 635.5927 |  |  | 0.48 | 0.6334286
0.05678964 | 457.208 | 456.1869 | 4.986977e-06 |  | 456.6824 | 1.321492e-06 |  | 456.1869 | 4.986977e-06 |  | 0.5 | 637.7215 | 553.45 | 637.7215 |  |  | 0.49 | 0.6355927
0.05743694 | 457.9136 | 456.8797 | 5.097937e-06 |  | 457.4517 | 1.017635e-06 |  | 456.8797 | 5.097937e-06 |  | 0.51 | 639.8164 | 553.4987 | 639.8164 |  |  | 0.5 | 0.6377215
0.05823828 | 458.6321 | 457.7303 | 3.866771e-06 |  | 458.3956 | 2.660284e-07 |  | 457.7303 | 3.866771e-06 |  | 0.52 | 641.8785 | 553.5417 | 641.8785 |  |  | 0.51 | 0.6398164
0.0589681 | 459.5117 | 458.4983 | 4.863302e-06 |  | 459.2472 | 3.312443e-07 |  | 458.4983 | 4.863302e-06 |  | 0.53 | 643.909 | 553.5798 | 643.909 |  |  | 0.52 | 0.6418785
0.05977615 | 460.2323 | 459.3415 | 3.746549e-06 |  | 460.1813 | 1.229292e-08 |  | 459.3415 | 3.746549e-06 |  | 0.54 | 645.9088 | 553.6135 | 645.9088 |  |  | 0.53 | 0.643909
0.06049546 | 460.8895 | 460.0858 | 3.041008e-06 |  | 461.005 | 6.28151e-08 |  | 460.0858 | 3.041008e-06 |  | 0.55 | 647.879 | 553.6432 | 647.879 |  |  | 0.54 | 0.6459088
0.06126292 | 461.6949 | 460.8735 | 3.165547e-06 |  | 461.8759 | 1.536065e-07 |  | 460.8735 | 3.165547e-06 |  | 0.56 | 649.8205 | 553.6696 | 649.8205 |  |  | 0.55 | 0.647879
0.06203973 | 462.5361 | 461.6642 | 3.553633e-06 |  | 462.7491 | 2.119235e-07 |  | 461.6642 | 3.553633e-06 |  | 0.57 | 651.7343 | 553.6929 | 651.7343 |  |  | 0.56 | 0.6498205
0.0627606 | 463.0708 | 462.3921 | 2.147828e-06 |  | 463.5519 | 1.079619e-06 |  | 462.3921 | 2.147828e-06 |  | 0.58 | 653.6211 | 553.7135 | 653.6211 |  |  | 0.57 | 0.6517343
0.06349523 | 463.9105 | 463.1283 | 2.842932e-06 |  | 464.3629 | 9.509225e-07 |  | 463.1283 | 2.842932e-06 |  | 0.59 | 655.4819 | 553.7317 | 655.4819 |  |  | 0.58 | 0.6536211
0.06428502 | 464.5697 | 463.9134 | 1.995636e-06 |  | 465.2266 | 1.999141e-06 |  | 463.9134 | 1.995636e-06 |  | 0.6 | 657.3174 | 553.7478 | 657.3174 |  |  | 0.59 | 0.6554819
0.06501496 | 465.437 | 464.6334 | 2.981005e-06 |  | 466.0174 | 1.555153e-06 |  | 464.6334 | 2.981005e-06 |  | 0.61 | 659.1283 | 553.7621 | 659.1283 |  |  | 0.6 | 0.6573174
0.06580122 | 466.1264 | 465.4029 | 2.409195e-06 |  | 466.8614 | 2.486427e-06 |  | 465.4029 | 2.409195e-06 |  | 0.62 | 660.9154 | 553.7747 | 660.9154 |  |  | 0.61 | 0.6591283
0.0665656 | 466.7463 | 466.145 | 1.659535e-06 |  | 467.6741 | 3.950856e-06 |  | 466.145 | 1.659535e-06 |  | 0.63 | 662.6793 | 553.7858 | 662.6793 |  |  | 0.62 | 0.6609154
0.06732673 | 467.4604 | 466.8784 | 1.549956e-06 |  | 468.4758 | 4.717973e-06 |  | 466.8784 | 1.549956e-06 |  | 0.64 | 664.4207 | 553.7957 | 664.4207 |  |  | 0.63 | 0.6626793
0.06812303 | 468.3472 | 467.6398 | 2.281511e-06 |  | 469.3065 | 4.195919e-06 |  | 467.6398 | 2.281511e-06 |  | 0.65 | 666.1402 | 553.8044 | 666.1402 |  |  | 0.64 | 0.6644207
0.06888177 | 468.9249 | 468.3596 | 1.453358e-06 |  | 470.0906 | 6.17939e-06 |  | 468.3596 | 1.453358e-06 |  | 0.66 | 667.8385 | 553.8122 | 667.8385 |  |  | 0.65 | 0.6661402
0.0696181 | 469.6857 | 469.0531 | 1.814006e-06 |  | 470.8446 | 6.08744e-06 |  | 469.0531 | 1.814006e-06 |  | 0.67 | 669.516 | 553.819 | 669.516 |  |  | 0.66 | 0.6678385
0.07037924 | 470.2715 | 469.7648 | 1.160962e-06 |  | 471.6168 | 8.183379e-06 |  | 469.7648 | 1.160962e-06 |  | 0.68 | 671.1734 | 553.825 | 671.1734 |  |  | 0.67 | 0.669516
0.07113014 | 470.9772 | 470.4618 | 1.197746e-06 |  | 472.3716 | 8.764772e-06 |  | 470.4618 | 1.197746e-06 |  | 0.69 | 672.8111 | 553.8304 | 672.8111 |  |  | 0.68 | 0.6711734
0.07190409 | 471.5488 | 471.175 | 6.285312e-07 |  | 473.1423 | 1.141927e-05 |  | 471.175 | 6.285312e-07 |  | 0.7 | 674.4297 | 553.8351 | 674.4297 |  |  | 0.69 | 0.6728111
0.07260752 | 472.2141 | 471.8187 | 7.013836e-07 |  | 473.8365 | 1.180318e-05 |  | 471.8187 | 7.013836e-07 |  | 0.71 | 676.0296 | 553.8393 | 676.0296 |  |  | 0.7 | 0.6744297
0.07341173 | 473.0103 | 472.5494 | 9.495818e-07 |  | 474.6228 | 1.162078e-05 |  | 472.5494 | 9.495818e-07 |  | 0.72 | 677.6114 | 553.8429 | 677.6114 |  |  | 0.71 | 0.6760296
0.07415462 | 473.6345 | 473.2196 | 7.674792e-07 |  | 475.3423 | 1.300105e-05 |  | 473.2196 | 7.674792e-07 |  | 0.73 | 679.1755 | 553.8462 | 679.1755 |  |  | 0.72 | 0.6776114
0.07494774 | 474.2091 | 473.93 | 3.464795e-07 |  | 476.1032 | 1.59536e-05 |  | 473.93 | 3.464795e-07 |  | 0.74 | 680.7222 | 553.8491 | 680.7222 |  |  | 0.73 | 0.6791755
0.07564495 | 474.9525 | 474.5503 | 7.171254e-07 |  | 476.766 | 1.458014e-05 |  | 474.5503 | 7.171254e-07 |  | 0.75 | 682.2521 | 553.8517 | 682.2521 |  |  | 0.74 | 0.6807222
0.07646698 | 475.5551 | 475.2766 | 3.429848e-07 |  | 477.5402 | 1.742606e-05 |  | 475.2766 | 3.429848e-07 |  | 0.76 | 683.7655 | 553.8539 | 683.7655 |  |  | 0.75 | 0.6822521
0.07725352 | 476.2412 | 475.9665 | 3.326159e-07 |  | 478.2738 | 1.821623e-05 |  | 475.9665 | 3.326159e-07 |  | 0.77 | 685.2628 | 553.8559 | 685.2628 |  |  | 0.76 | 0.6837655
0.07802639 | 476.8978 | 476.6397 | 2.9277e-07 |  | 478.9877 | 1.920448e-05 |  | 476.6397 | 2.9277e-07 |  | 0.78 | 686.7443 | 553.8577 | 686.7443 |  |  | 0.77 | 0.6852628
0.07880081 | 477.5726 | 477.3097 | 3.02966e-07 |  | 479.6963 | 1.977389e-05 |  | 477.3097 | 3.02966e-07 |  | 0.79 | 688.2106 | 553.8593 | 688.2106 |  |  | 0.78 | 0.6867443
0.07956472 | 478.197 | 477.9662 | 2.329681e-07 |  | 480.3887 | 2.100536e-05 |  | 477.9662 | 2.329681e-07 |  | 0.8 | 689.6618 | 553.8606 | 689.6618 |  |  | 0.79 | 0.6882106
0.08030453 | 478.8158 | 478.5978 | 2.073001e-07 |  | 481.0531 | 2.18318e-05 |  | 478.5978 | 2.073001e-07 |  | 0.81 | 691.0983 | 553.8619 | 691.0983 |  |  | 0.8 | 0.6896618
0.08106726 | 479.4039 | 479.2448 | 1.102239e-07 |  | 481.7317 | 2.357719e-05 |  | 479.2448 | 1.102239e-07 |  | 0.82 | 692.5205 | 553.8629 | 692.5205 |  |  | 0.81 | 0.6910983
0.08188204 | 480.0208 | 479.9312 | 3.485579e-08 |  | 482.4498 | 2.560365e-05 |  | 479.9312 | 3.485579e-08 |  | 0.83 | 693.9286 | 553.8639 | 693.9286 |  |  | 0.82 | 0.6925205
0.08259631 | 480.6923 | 480.5291 | 1.152197e-07 |  | 483.0733 | 2.453568e-05 |  | 480.5291 | 1.152197e-07 |  | 0.84 | 695.323 | 553.8647 | 695.323 |  |  | 0.83 | 0.6939286
0.08339816 | 481.296 | 481.196 | 4.313093e-08 |  | 483.7668 | 2.635566e-05 |  | 481.196 | 4.313093e-08 |  | 0.85 | 696.7039 | 553.8655 | 696.7039 |  |  | 0.84 | 0.695323
0.08411186 | 481.8196 | 481.7859 | 4.890791e-09 |  | 484.3784 | 2.820471e-05 |  | 481.7859 | 4.890791e-09 |  | 0.86 | 698.0717 | 553.8662 | 698.0717 |  |  | 0.85 | 0.6967039
0.08498896 | 482.5214 | 482.506 | 1.016481e-09 |  | 485.1227 | 2.906421e-05 |  | 482.506 | 1.016481e-09 |  | 0.87 | 699.4266 | 553.8667 | 699.4266 |  |  | 0.86 | 0.6980717
0.08561397 | 483.0301 | 483.016 | 8.564363e-10 |  | 485.6482 | 2.937811e-05 |  | 483.016 | 8.564363e-10 |  | 0.88 | 700.7689 | 553.8673 | 700.7689 |  |  | 0.87 | 0.6994266
0.08651057 | 483.6826 | 483.743 | 1.562164e-08 |  | 486.3951 | 3.144939e-05 |  | 483.743 | 1.562164e-08 |  | 0.89 | 702.0988 | 553.8677 | 702.0988 |  |  | 0.88 | 0.7007689
0.08733716 | 484.2974 | 484.4087 | 5.280105e-08 |  | 487.0763 | 3.292657e-05 |  | 484.4087 | 5.280105e-08 |  | 0.9 | 703.4166 | 553.8681 | 703.4166 |  |  | 0.89 | 0.7020988
0.08801316 | 484.994 | 484.9497 | 8.35193e-09 |  | 487.6284 | 2.95036e-05 |  | 484.9497 | 8.35193e-09 |  | 0.91 | 704.7225 | 553.8685 | 704.7225 |  |  | 0.9 | 0.7034166
0.0888107 | 485.5479 | 485.5843 | 5.620658e-09 |  | 488.2738 | 3.151811e-05 |  | 485.5843 | 5.620658e-09 |  | 0.92 | 706.0167 | 553.8688 | 706.0167 |  |  | 0.91 | 0.7047225
0.08959524 | 486.0477 | 486.2047 | 1.043456e-07 |  | 488.9026 | 3.450152e-05 |  | 486.2047 | 1.043456e-07 |  | 0.93 | 707.2995 | 553.8691 | 707.2995 |  |  | 0.92 | 0.7060167
0.09034032 | 486.6853 | 486.7903 | 4.653651e-08 |  | 489.4942 | 3.33099e-05 |  | 486.7903 | 4.653651e-08 |  | 0.94 | 708.5712 | 553.8693 | 708.5712 |  |  | 0.93 | 0.7072995
0.09115089 | 487.2431 | 487.4235 | 1.370654e-07 |  | 490.1317 | 3.514466e-05 |  | 487.4235 | 1.370654e-07 |  | 0.95 | 709.8318 | 553.8696 | 709.8318 |  |  | 0.94 | 0.7085712
0.09192155 | 487.9369 | 488.0219 | 3.034639e-08 |  | 490.7319 | 3.28118e-05 |  | 488.0219 | 3.034639e-08 |  | 0.96 | 711.0817 | 553.8697 | 711.0817 |  |  | 0.95 | 0.7098318
0.09273107 | 488.5075 | 488.6466 | 8.113987e-08 |  | 491.3563 | 3.400806e-05 |  | 488.6466 | 8.113987e-08 |  | 0.97 | 712.321 | 553.8699 | 712.321 |  |  | 0.96 | 0.7110817
0.09345324 | 489.0643 | 489.2007 | 7.782869e-08 |  | 491.9081 | 3.381245e-05 |  | 489.2007 | 7.782869e-08 |  | 0.98 | 713.5499 | 553.8701 | 713.5499 |  |  | 0.97 | 0.712321
0.09423741 | 489.6574 | 489.7989 | 8.351985e-08 |  | 492.5018 | 3.374341e-05 |  | 489.7989 | 8.351985e-08 |  | 0.99 | 714.7686 | 553.8702 | 714.7686 |  |  | 0.98 | 0.7135499
0.09502933 | 490.1932 | 490.3994 | 1.770332e-07 |  | 493.0955 | 3.505611e-05 |  | 490.3994 | 1.770332e-07 |  | 1 | 715.9773 | 553.8703 | 715.9773 |  |  | 0.99 | 0.7147686
0.09582734 | 490.792 | 491.001 | 1.813615e-07 |  | 493.688 | 3.481942e-05 |  | 491.001 | 1.813615e-07 |  | 1.01 | 717.1762 | 553.8704 | 717.1762 |  |  | 1 | 0.7159773
0.09655778 | 491.3246 | 491.5485 | 2.076262e-07 |  | 494.2253 | 3.485549e-05 |  | 491.5485 | 2.076262e-07 |  | 1.02 | 718.3654 | 553.8705 | 718.3654 |  |  | 1.01 | 0.7171762
0.09733677 | 491.9251 | 492.1291 | 1.719617e-07 |  | 494.793 | 3.398795e-05 |  | 492.1291 | 1.719617e-07 |  | 1.03 | 719.5452 | 553.8706 | 719.5452 |  |  | 1.02 | 0.7183654
0.09814097 | 492.4926 | 492.7251 | 2.22967e-07 |  | 495.3734 | 3.421781e-05 |  | 492.7251 | 2.22967e-07 |  | 1.04 | 720.7156 | 553.8707 | 720.7156 |  |  | 1.03 | 0.7195452
0.09893886 | 492.9372 | 493.313 | 5.811583e-07 |  | 495.9437 | 3.719929e-05 |  | 493.313 | 5.811583e-07 |  | 1.05 | 721.8769 | 553.8707 | 721.8769 |  |  | 1.04 | 0.7207156
0.09971493 | 493.5358 | 493.8815 | 4.906781e-07 |  | 496.493 | 3.590184e-05 |  | 493.8815 | 4.906781e-07 |  | 1.06 | 723.0292 | 553.8708 | 723.0292 |  |  | 1.05 | 0.7218769
0.1004687 | 494.1286 | 494.4307 | 3.738165e-07 |  | 497.0215 | 3.427637e-05 |  | 494.4307 | 3.738165e-07 |  | 1.07 | 724.1726 | 553.8708 | 724.1726 |  |  | 1.06 | 0.7230292
0.1012477 | 494.6493 | 494.9951 | 4.888883e-07 |  | 497.5626 | 3.468814e-05 |  | 494.9951 | 4.888883e-07 |  | 1.08 | 725.3073 | 553.8709 | 725.3073 |  |  | 1.07 | 0.7241726
0.1020138 | 495.2118 | 495.5472 | 4.588582e-07 |  | 498.0897 | 3.377403e-05 |  | 495.5472 | 4.588582e-07 |  | 1.09 | 726.4335 | 553.8709 | 726.4335 |  |  | 1.08 | 0.7253073
0.1027971 | 495.7462 | 496.1087 | 5.34456e-07 |  | 498.6236 | 3.368757e-05 |  | 496.1087 | 5.34456e-07 |  | 1.1 | 727.5512 | 553.871 | 727.5512 |  |  | 1.09 | 0.7264335
0.1036584 | 496.3863 | 496.7224 | 4.585535e-07 |  | 499.2047 | 3.223828e-05 |  | 496.7224 | 4.585535e-07 |  | 1.11 | 728.6607 | 553.871 | 728.6607 |  |  | 1.1 | 0.7275512
0.104432 | 496.8676 | 497.2706 | 6.576361e-07 |  | 499.7214 | 3.298873e-05 |  | 497.2706 | 6.576361e-07 |  | 1.12 | 729.7621 | 553.871 | 729.7621 |  |  | 1.11 | 0.7286607
0.1052225 | 497.4403 | 497.8277 | 6.065691e-07 |  | 500.2444 | 3.177752e-05 |  | 497.8277 | 6.065691e-07 |  | 1.13 | 730.8554 | 553.871 | 730.8554 |  |  | 1.12 | 0.7297621
0.1059446 | 497.9688 | 498.3339 | 5.376488e-07 |  | 500.7177 | 3.047284e-05 |  | 498.3339 | 5.376488e-07 |  | 1.14 | 731.9408 | 553.8711 | 731.9408 |  |  | 1.13 | 0.7308554
0.1067366 | 498.5893 | 498.8864 | 3.548633e-07 |  | 501.232 | 2.809323e-05 |  | 498.8864 | 3.548633e-07 |  | 1.15 | 733.0185 | 553.8711 | 733.0185 |  |  | 1.14 | 0.7319408
0.1075088 | 498.951 | 499.4222 | 8.917468e-07 |  | 501.7287 | 3.099319e-05 |  | 499.4222 | 8.917468e-07 |  | 1.16 | 734.0885 | 553.8711 | 734.0885 |  |  | 1.15 | 0.7330185
0.1083257 | 499.564 | 499.9859 | 7.132821e-07 |  | 502.249 | 2.888814e-05 |  | 499.9859 | 7.132821e-07 |  | 1.17 | 735.1511 | 553.8711 | 735.1511 |  |  | 1.16 | 0.7340885
0.1090864 | 500.0688 | 500.5081 | 7.719244e-07 |  | 502.7289 | 2.829724e-05 |  | 500.5081 | 7.719244e-07 |  | 1.18 | 736.2062 | 553.8711 | 736.2062 |  |  | 1.17 | 0.7351511
0.1098205 | 500.6323 | 501.0096 | 5.677146e-07 |  | 503.1877 | 2.60537e-05 |  | 501.0096 | 5.677146e-07 |  | 1.19 | 737.254 | 553.8711 | 737.254 |  |  | 1.18 | 0.7362062
0.1106548 | 501.0105 | 501.5765 | 1.276647e-06 |  | 503.7042 | 2.890845e-05 |  | 501.5765 | 1.276647e-06 |  | 1.2 | 738.2946 | 553.8712 | 738.2946 |  |  | 1.19 | 0.737254
0.1114644 | 501.7681 | 502.1238 | 5.023074e-07 |  | 504.2004 | 2.349664e-05 |  | 502.1238 | 5.023074e-07 |  | 1.21 | 739.3282 | 553.8712 | 739.3282 |  |  | 1.2 | 0.7382946
0.1122197 | 502.3322 | 502.6317 | 3.554687e-07 |  | 504.6589 | 2.145257e-05 |  | 502.6317 | 3.554687e-07 |  | 1.22 | 740.3548 | 553.8712 | 740.3548 |  |  | 1.21 | 0.7393282
0.1130113 | 502.7479 | 503.1613 | 6.764252e-07 |  | 505.1348 | 2.254115e-05 |  | 503.1613 | 6.764252e-07 |  | 1.23 | 741.3745 | 553.8712 | 741.3745 |  |  | 1.22 | 0.7403548
0.1137891 | 503.2423 | 503.6792 | 7.537e-07 |  | 505.598 | 2.191191e-05 |  | 503.6792 | 7.537e-07 |  | 1.24 | 742.3875 | 553.8712 | 742.3875 |  |  | 1.23 | 0.7413745
0.1145731 | 503.7588 | 504.1985 | 7.619669e-07 |  | 506.0604 | 2.087435e-05 |  | 504.1985 | 7.619669e-07 |  | 1.25 | 743.3938 | 553.8712 | 743.3938 |  |  | 1.24 | 0.7423875
0.1154041 | 504.363 | 504.7462 | 5.770209e-07 |  | 506.5457 | 1.872721e-05 |  | 504.7462 | 5.770209e-07 |  | 1.26 | 744.3935 | 553.8712 | 744.3935 |  |  | 1.25 | 0.7433938
0.1161503 | 504.7713 | 505.2355 | 8.458006e-07 |  | 506.9773 | 1.909919e-05 |  | 505.2355 | 8.458006e-07 |  | 1.27 | 745.3868 | 553.8712 | 745.3868 |  |  | 1.26 | 0.7443935
0.1170262 | 505.2602 | 505.8069 | 1.17056e-06 |  | 507.4788 | 1.927984e-05 |  | 505.8069 | 1.17056e-06 |  | 1.28 | 746.3737 | 553.8712 | 746.3737 |  |  | 1.27 | 0.7453868
0.1177581 | 505.8773 | 506.282 | 6.398821e-07 |  | 507.8938 | 1.588827e-05 |  | 506.282 | 6.398821e-07 |  | 1.29 | 747.3542 | 553.8712 | 747.3542 |  |  | 1.28 | 0.7463737
0.11851 | 506.428 | 506.7679 | 4.502638e-07 |  | 508.3163 | 1.390157e-05 |  | 506.7679 | 4.502638e-07 |  | 1.3 | 748.3286 | 553.8712 | 748.3286 |  |  | 1.29 | 0.7473542
0.1193104 | 506.7804 | 507.2826 | 9.819689e-07 |  | 508.7617 | 1.528505e-05 |  | 507.2826 | 9.819689e-07 |  | 1.31 | 749.2968 | 553.8712 | 749.2968 |  |  | 1.3 | 0.7483286
0.1200795 | 507.2929 | 507.7748 | 9.023901e-07 |  | 509.1856 | 1.392096e-05 |  | 507.7748 | 9.023901e-07 |  | 1.32 | 750.259 | 553.8712 | 750.259 |  |  | 1.31 | 0.7492968
0.1208682 | 507.9514 | 508.2771 | 4.112236e-07 |  | 509.6162 | 1.074217e-05 |  | 508.2771 | 4.112236e-07 |  | 1.33 | 751.2153 | 553.8712 | 751.2153 |  |  | 1.32 | 0.750259
0.121661 | 508.2011 | 508.7797 | 1.296154e-06 |  | 510.0449 | 1.316263e-05 |  | 508.7797 | 1.296154e-06 |  | 1.34 | 752.1657 | 553.8712 | 752.1657 |  |  | 1.33 | 0.7512153
0.12244 | 508.9009 | 509.2712 | 5.293237e-07 |  | 510.462 | 9.410366e-06 |  | 509.2712 | 5.293237e-07 |  | 1.35 | 753.1102 | 553.8712 | 753.1102 |  |  | 1.34 | 0.7521657
0.1232405 | 509.2813 | 509.7738 | 9.349977e-07 |  | 510.8865 | 9.934524e-06 |  | 509.7738 | 9.349977e-07 |  | 1.36 | 754.0491 | 553.8712 | 754.0491 |  |  | 1.35 | 0.7531102
0.1240252 | 509.853 | 510.2642 | 6.505083e-07 |  | 511.2987 | 8.040049e-06 |  | 510.2642 | 6.505083e-07 |  | 1.37 | 754.9823 | 553.8712 | 754.9823 |  |  | 1.36 | 0.7540491
0.1248137 | 510.3412 | 510.7546 | 6.563154e-07 |  | 511.7088 | 7.180945e-06 |  | 510.7546 | 6.563154e-07 |  | 1.38 | 755.91 | 553.8712 | 755.91 |  |  | 1.37 | 0.7549823
0.1256212 | 510.8345 | 511.2546 | 6.764946e-07 |  | 512.1247 | 6.379648e-06 |  | 511.2546 | 6.764946e-07 |  | 1.39 | 756.8321 | 553.8712 | 756.8321 |  |  | 1.38 | 0.75591
0.1263742 | 511.3595 | 511.7186 | 4.933982e-07 |  | 512.5088 | 5.052202e-06 |  | 511.7186 | 4.933982e-07 |  | 1.4 | 757.7489 | 553.8712 | 757.7489 |  |  | 1.39 | 0.7568321
0.1272108 | 511.6914 | 512.2318 | 1.115639e-06 |  | 512.9315 | 5.873694e-06 |  | 512.2318 | 1.115639e-06 |  | 1.41 | 758.6602 | 553.8712 | 758.6602 |  |  | 1.4 | 0.7577489
0.1279599 | 512.2341 | 512.6893 | 7.897004e-07 |  | 513.3063 | 4.381563e-06 |  | 512.6893 | 7.897004e-07 |  | 1.42 | 759.5663 | 553.8712 | 759.5663 |  |  | 1.41 | 0.7586602
0.1287892 | 512.7484 | 513.1933 | 7.528593e-07 |  | 513.7172 | 3.569483e-06 |  | 513.1933 | 7.528593e-07 |  | 1.43 | 760.4672 | 553.8712 | 760.4672 |  |  | 1.42 | 0.7595663
0.129558 | 513.1724 | 513.6585 | 8.9757e-07 |  | 514.0944 | 3.228395e-06 |  | 513.6585 | 8.9757e-07 |  | 1.44 | 761.3629 | 553.8712 | 761.3629 |  |  | 1.43 | 0.7604672
0.1303657 | 513.7924 | 514.1451 | 4.711164e-07 |  | 514.4869 | 1.827094e-06 |  | 514.1451 | 4.711164e-07 |  | 1.45 | 762.2536 | 553.8712 | 762.2536 |  |  | 1.44 | 0.7613629
0.1312131 | 514.3269 | 514.6531 | 4.021754e-07 |  | 514.8945 | 1.217804e-06 |  | 514.6531 | 4.021754e-07 |  | 1.46 | 763.1392 | 553.8712 | 763.1392 |  |  | 1.45 | 0.7622536
0.1320124 | 514.6861 | 515.1301 | 7.439585e-07 |  | 515.2751 | 1.309467e-06 |  | 515.1301 | 7.439585e-07 |  | 1.47 | 764.0198 | 553.8712 | 764.0198 |  |  | 1.46 | 0.7631392
0.1327979 | 515.2626 | 515.5967 | 4.205765e-07 |  | 515.6455 | 5.523496e-07 |  | 515.5967 | 4.205765e-07 |  | 1.48 | 764.8956 | 553.8712 | 764.8956 |  |  | 1.47 | 0.7640198
0.1336261 | 515.8077 | 516.0865 | 2.923348e-07 |  | 516.0322 | 1.895152e-07 |  | 516.0865 | 2.923348e-07 |  | 1.49 | 765.7665 | 553.8712 | 765.7665 |  |  | 1.48 | 0.7648956
0.1344075 | 516.231 | 516.5466 | 3.738549e-07 |  | 516.3935 | 9.906701e-08 |  | 516.5466 | 3.738549e-07 |  | 1.5 | 766.6326 | 553.8712 | 766.6326 |  |  | 1.49 | 0.7657665
0.1352064 | 516.5577 | 517.015 | 7.838515e-07 |  | 516.7593 | 1.523463e-07 |  | 517.015 | 7.838515e-07 |  | 1.51 | 767.494 | 553.8712 | 767.494 |  |  | 1.5 | 0.7666326
0.1359836 | 516.994 | 517.4686 | 8.428189e-07 |  | 517.1117 | 5.182533e-08 |  | 517.4686 | 8.428189e-07 |  | 1.52 | 768.3507 | 553.8712 | 768.3507 |  |  | 1.51 | 0.767494
0.1368492 | 517.6702 | 517.9716 | 3.389537e-07 |  | 517.5003 | 1.078032e-07 |  | 517.9716 | 3.389537e-07 |  | 1.53 | 769.2029 | 553.8712 | 769.2029 |  |  | 1.52 | 0.7683507
0.1376308 | 518.085 | 518.4238 | 4.275521e-07 |  | 517.8476 | 2.099776e-07 |  | 518.4238 | 4.275521e-07 |  | 1.54 | 770.0504 | 553.8712 | 770.0504 |  |  | 1.53 | 0.7692029
0.1384263 | 518.5097 | 518.882 | 5.155769e-07 |  | 518.1977 | 3.620307e-07 |  | 518.882 | 5.155769e-07 |  | 1.55 | 770.8935 | 553.8712 | 770.8935 |  |  | 1.54 | 0.7700504
0.1391991 | 519.0171 | 519.3252 | 3.525679e-07 |  | 518.5345 | 8.643291e-07 |  | 519.3252 | 3.525679e-07 |  | 1.56 | 771.7321 | 553.8712 | 771.7321 |  |  | 1.55 | 0.7708935
0.1400245 | 519.5295 | 519.7967 | 2.645515e-07 |  | 518.8908 | 1.511174e-06 |  | 519.7967 | 2.645515e-07 |  | 1.57 | 772.5663 | 553.8712 | 772.5663 |  |  | 1.56 | 0.7717321
0.1408821 | 519.9044 | 520.2843 | 5.338884e-07 |  | 519.2572 | 1.549871e-06 |  | 520.2843 | 5.338884e-07 |  | 1.58 | 773.3961 | 553.8712 | 773.3961 |  |  | 1.57 | 0.7725663
0.1416196 | 520.4741 | 520.7019 | 1.916119e-07 |  | 519.5692 | 3.022662e-06 |  | 520.7019 | 1.916119e-07 |  | 1.59 | 774.2217 | 553.8712 | 774.2217 |  |  | 1.58 | 0.7733961
0.1425018 | 520.9166 | 521.1993 | 2.945138e-07 |  | 519.9387 | 3.524106e-06 |  | 521.1993 | 2.945138e-07 |  | 1.6 | 775.0429 | 553.8712 | 775.0429 |  |  | 1.59 | 0.7742217
0.1432701 | 521.3071 | 521.6306 | 3.850831e-07 |  | 520.2572 | 4.055492e-06 |  | 521.6306 | 3.850831e-07 |  | 1.61 | 775.86 | 553.8712 | 775.86 |  |  | 1.6 | 0.7750429
0.1440637 | 521.7844 | 522.0743 | 3.086117e-07 |  | 520.5832 | 5.299974e-06 |  | 522.0743 | 3.086117e-07 |  | 1.62 | 776.673 | 553.8712 | 776.673 |  |  | 1.61 | 0.77586
0.1448373 | 522.1996 | 522.505 | 3.419914e-07 |  | 520.8978 | 6.214771e-06 |  | 522.505 | 3.419914e-07 |  | 1.63 | 777.4818 | 553.8712 | 777.4818 |  |  | 1.62 | 0.776673
0.1457176 | 522.8142 | 522.9931 | 1.170994e-07 |  | 521.2523 | 8.925339e-06 |  | 522.9931 | 1.170994e-07 |  | 1.64 | 778.2865 | 553.8712 | 778.2865 |  |  | 1.63 | 0.7774818
0.1465151 | 523.2997 | 523.4333 | 6.516881e-08 |  | 521.5701 | 1.092535e-05 |  | 523.4333 | 6.516881e-08 |  | 1.65 | 779.0873 | 553.8712 | 779.0873 |  |  | 1.64 | 0.7782865
0.1473618 | 523.6823 | 523.8988 | 1.708541e-07 |  | 521.9041 | 1.153059e-05 |  | 523.8988 | 1.708541e-07 |  | 1.66 | 779.884 | 553.8712 | 779.884 |  |  | 1.65 | 0.7790873
0.1481829 | 524.1942 | 524.3483 | 8.633619e-08 |  | 522.2247 | 1.411709e-05 |  | 524.3483 | 8.633619e-08 |  | 1.67 | 780.6769 | 553.8712 | 780.6769 |  |  | 1.66 | 0.779884
0.1489437 | 524.5419 | 524.7631 | 1.777489e-07 |  | 522.5189 | 1.487437e-05 |  | 524.7631 | 1.777489e-07 |  | 1.68 | 781.4658 | 553.8712 | 781.4658 |  |  | 1.67 | 0.7806769
0.1498055 | 525.0896 | 525.2311 | 7.255241e-08 |  | 522.8489 | 1.821014e-05 |  | 525.2311 | 7.255241e-08 |  | 1.69 | 782.2509 | 553.8712 | 782.2509 |  |  | 1.68 | 0.7814658
0.1505922 | 525.5325 | 525.6565 | 5.567079e-08 |  | 523.1471 | 2.060279e-05 |  | 525.6565 | 5.567079e-08 |  | 1.7 | 783.0322 | 553.8712 | 783.0322 |  |  | 1.69 | 0.7822509
0.1514044 | 525.9492 | 526.094 | 7.57287e-08 |  | 523.4519 | 2.254517e-05 |  | 526.094 | 7.57287e-08 |  | 1.71 | 783.8097 | 553.8712 | 783.8097 |  |  | 1.7 | 0.7830322
0.1522445 | 526.5689 | 526.5446 | 2.133356e-09 |  | 523.764 | 2.837351e-05 |  | 526.5446 | 2.133356e-09 |  | 1.72 | 784.5835 | 553.8712 | 784.5835 |  |  | 1.71 | 0.7838097
0.1530429 | 526.9845 | 526.9711 | 6.448874e-10 |  | 524.0577 | 3.084546e-05 |  | 526.9711 | 6.448874e-10 |  | 1.73 | 785.3535 | 553.8712 | 785.3535 |  |  | 1.72 | 0.7845835
0.1539145 | 527.287 | 527.4349 | 7.863406e-08 |  | 524.375 | 3.049909e-05 |  | 527.4349 | 7.863406e-08 |  | 1.74 | 786.12 | 553.8712 | 786.12 |  |  | 1.73 | 0.7853535
0.1547085 | 527.802 | 527.8556 | 1.032153e-08 |  | 524.6612 | 3.541177e-05 |  | 527.8556 | 1.032153e-08 |  | 1.75 | 786.8828 | 553.8712 | 786.8828 |  |  | 1.74 | 0.78612
0.1554664 | 528.1318 | 528.2557 | 5.504053e-08 |  | 524.9317 | 3.671551e-05 |  | 528.2557 | 5.504053e-08 |  | 1.76 | 787.6421 | 553.8712 | 787.6421 |  |  | 1.75 | 0.7868828
0.1564073 | 528.6524 | 528.7504 | 3.432889e-08 |  | 525.264 | 4.108102e-05 |  | 528.7504 | 3.432889e-08 |  | 1.77 | 788.3978 | 553.8712 | 788.3978 |  |  | 1.76 | 0.7876421
0.1572049 | 529.1265 | 529.168 | 6.132038e-09 |  | 525.5428 | 4.587193e-05 |  | 529.168 | 6.132038e-09 |  | 1.78 | 789.15 | 553.8712 | 789.15 |  |  | 1.77 | 0.7883978
0.1580087 | 529.4806 | 529.5872 | 4.048544e-08 |  | 525.821 | 4.77724e-05 |  | 529.5872 | 4.048544e-08 |  | 1.79 | 789.8988 | 553.8712 | 789.8988 |  |  | 1.78 | 0.78915
0.1588073 | 530.0635 | 530.0021 | 1.342837e-08 |  | 526.0947 | 5.606213e-05 |  | 530.0021 | 1.342837e-08 |  | 1.8 | 790.6441 | 553.8712 | 790.6441 |  |  | 1.79 | 0.7898988
0.1596544 | 530.4778 | 530.4405 | 4.96736e-09 |  | 526.382 | 5.961358e-05 |  | 530.4405 | 4.96736e-09 |  | 1.81 | 791.3861 | 553.8712 | 791.3861 |  |  | 1.8 | 0.7906441
0.1604634 | 530.7991 | 530.8575 | 1.210513e-08 |  | 526.6537 | 6.099164e-05 |  | 530.8575 | 1.210513e-08 |  | 1.82 | 792.1246 | 553.8712 | 792.1246 |  |  | 1.81 | 0.7913861
0.1612847 | 531.3857 | 531.2793 | 4.009586e-08 |  | 526.9268 | 7.041009e-05 |  | 531.2793 | 4.009586e-08 |  | 1.83 | 792.8599 | 553.8712 | 792.8599 |  |  | 1.82 | 0.7921246
0.1621155 | 531.8229 | 531.7042 | 4.98092e-08 |  | 527.2002 | 7.555496e-05 |  | 531.7042 | 4.98092e-08 |  | 1.84 | 793.5918 | 553.8712 | 793.5918 |  |  | 1.83 | 0.7928599
0.1629582 | 532.1694 | 532.1336 | 4.521951e-09 |  | 527.4747 | 7.782478e-05 |  | 532.1336 | 4.521951e-09 |  | 1.85 | 794.3205 | 553.8712 | 794.3205 |  |  | 1.84 | 0.7935918
0.1637313 | 532.6472 | 532.5261 | 5.170096e-08 |  | 527.7241 | 8.542918e-05 |  | 532.5261 | 5.170096e-08 |  | 1.86 | 795.0459 | 553.8712 | 795.0459 |  |  | 1.85 | 0.7943205
0.16454 | 533.0931 | 532.9351 | 8.780022e-08 |  | 527.9824 | 9.190829e-05 |  | 532.9351 | 8.780022e-08 |  | 1.87 | 795.7682 | 553.8712 | 795.7682 |  |  | 1.86 | 0.7950459
0.1654304 | 533.5404 | 533.3837 | 8.624169e-08 |  | 528.2638 | 9.780626e-05 |  | 533.3837 | 8.624169e-08 |  | 1.88 | 796.4873 | 553.8712 | 796.4873 |  |  | 1.87 | 0.7957682
0.1662995 | 534.0582 | 533.8198 | 1.991572e-07 |  | 528.5356 | 0.0001069306 |  | 533.8198 | 1.991572e-07 |  | 1.89 | 797.2032 | 553.8712 | 797.2032 |  |  | 1.88 | 0.7964873
0.1671024 | 534.5163 | 534.2212 | 3.048359e-07 |  | 528.7841 | 0.0001150048 |  | 534.2212 | 3.048359e-07 |  | 1.9 | 797.9161 | 553.8712 | 797.9161 |  |  | 1.89 | 0.7972032
[11 empty] | 1.91 | 798.6258 | 553.8712 | 798.6258 |  |  | 1.9 | 0.7979161
[11 empty] | 1.92 | 799.3325 | 553.8712 | 799.3325 |  |  | 1.91 | 0.7986258
[11 empty] | 1.93 | 800.0362 | 553.8712 | 800.0362 |  |  | 1.92 | 0.7993325
[11 empty] | 1.94 | 800.7369 | 553.8712 | 800.7369 |  |  | 1.93 | 0.8000362
[11 empty] | 1.95 | 801.4346 | 553.8712 | 801.4346 |  |  | 1.94 | 0.8007369
[11 empty] | 1.96 | 802.1294 | 553.8712 | 802.1294 |  |  | 1.95 | 0.8014346
[11 empty] | 1.97 | 802.8213 | 553.8712 | 802.8213 |  |  | 1.96 | 0.8021294
[11 empty] | 1.98 | 803.5103 | 553.8712 | 803.5103 |  |  | 1.97 | 0.8028213
[11 empty] | 1.99 | 804.1964 | 553.8712 | 804.1964 |  |  | 1.98 | 0.8035103
[11 empty] | 2 | 804.8797 | 553.8712 | 804.8797 |  |  | 1.99 | 0.8041964
[17 empty] | 2 | 0.8048797
𝜎_𝑆𝑤𝑖𝑓𝑡=𝐴〖(𝜀_0+𝜀_𝑝)〗^𝑛
𝜎_𝑉𝑜𝑐𝑒=𝑘_0+𝑄(1−exp⁡(−𝛽𝜀_𝑝))
𝜀=𝛼𝜎_𝑆𝑤𝑖𝑓𝑡+(1−𝛼)𝜎_𝑉𝑜𝑐𝑒